## I-V Characteristic (mA-mm)
VDS (V) | VGS = -0.300 V | VGS = 0.100 V | VGS = 0.500 V | VGS = 0.900 V
0 | -3.5005e-05 | -0.5018 | -0.972 | -5.243
0.01 | 0.0007523 | 7.567 | 15.396 | 12.356
0.02 | 0.00134 | 15.027 | 31.679 | 30.318
0.03 | 0.0017732 | 22.003 | 47.773 | 47.709
0.04 | 0.0021029 | 28.374 | 64.08 | 65.6
0.05 | 0.0023784 | 34.137 | 80.15 | 82.8
0.06 | 0.002566 | 39.332 | 96.19 | 100.07
0.07 | 0.002762 | 44.095 | 111.84 | 117.39
0.08 | 0.0029087 | 48.132 | 127.33 | 134.3
0.09 | 0.0030312 | 51.896 | 142.7 | 151.48
0.1 | 0.0031851 | 54.987 | 157.77 | 168.1
0.11 | 0.0032847 | 57.65 | 173.07 | 184.87
0.12 | 0.0034243 | 60.15 | 187.67 | 201.36
0.13 | 0.0035284 | 62.32 | 202.12 | 217.61
0.14 | 0.0036435 | 64.31 | 216.33 | 233.7
0.15 | 0.0037857 | 65.9 | 230.41 | 249.68
0.16 | 0.0038558 | 67.66 | 243.99 | 265.26
0.17 | 0.0040136 | 68.88 | 257.39 | 280.7
0.18 | 0.0041084 | 70.31 | 270.31 | 296.11
0.19 | 0.0042241 | 71.24 | 283.19 | 311.12
0.2 | 0.0043745 | 72.39 | 295.73 | 325.85
0.21 | 0.0044723 | 73.47 | 307.62 | 340.4
0.22 | 0.0046348 | 74.25 | 319.26 | 354.57
0.23 | 0.0047257 | 75.52 | 330.68 | 368.98
0.24 | 0.0049017 | 76.11 | 341.55 | 382.62
0.25 | 0.0050458 | 77.41 | 352.2 | 396.07
0.26 | 0.0051607 | 78.2 | 362.36 | 409.34
0.27 | 0.0053532 | 79.29 | 372.18 | 422.32
0.28 | 0.005447 | 80.35 | 381.57 | 435.19
0.29 | 0.0056392 | 81.37 | 390.63 | 447.5
0.3 | 0.005675 | 82.61 | 399.39 | 459.64
0.31 | 0.005887 | 83.69 | 407.79 | 471.64
0.32 | 0.006043 | 84.9 | 415.68 | 483.23
0.33 | 0.006211 | 85.85 | 423.43 | 494.6
0.34 | 0.006394 | 87.03 | 430.8 | 505.55
0.35 | 0.006536 | 88.13 | 437.72 | 516.23
0.36 | 0.006796 | 89.17 | 444.47 | 526.72
0.37 | 0.006895 | 90.36 | 450.78 | 536.88
0.38 | 0.007149 | 91.28 | 456.91 | 546.58
0.39 | 0.007257 | 92.4 | 462.71 | 556
0.4 | 0.007502 | 93.41 | 468.26 | 565.32
0.41 | 0.00766 | 94.5 | 473.61 | 573.9
0.42 | 0.007904 | 95.49 | 478.65 | 582.3
0.43 | 0.008101 | 96.57 | 483.54 | 591
0.44 | 0.008295 | 97.61 | 488.24 | 599
0.45 | 0.008569 | 98.65 | 492.77 | 606.3
0.46 | 0.008737 | 99.71 | 497.12 | 613.8
0.47 | 0.009065 | 100.58 | 501.3 | 620.6
0.48 | 0.009218 | 101.75 | 505.42 | 627
0.49 | 0.00958 | 102.82 | 509.34 | 633.9
0.5 | 0.009815 | 103.9 | 513.21 | 639.7
0.51 | 0.010114 | 105.08 | 516.89 | 645.4
0.52 | 0.010438 | 106.03 | 520.63 | 651.4
0.53 | 0.010748 | 107.19 | 524.06 | 656.5
0.54 | 0.011147 | 108.38 | 527.5 | 661.7
0.55 | 0.011438 | 109.45 | 530.85 | 666.5
0.56 | 0.011914 | 110.65 | 534.08 | 670.9
0.57 | 0.012241 | 111.78 | 537.25 | 675.2
0.58 | 0.012776 | 113.01 | 540.23 | 679.2
0.59 | 0.013126 | 114.23 | 543.17 | 683.4
0.6 | 0.013633 | 115.45 | 546.09 | 686.8
0.61 | 0.014064 | 116.57 | 548.8 | 690
0.62 | 0.014463 | 117.86 | 551.54 | 693.2
0.63 | 0.015075 | 119.07 | 554.09 | 696.4
0.64 | 0.01559 | 120.37 | 556.69 | 699
0.65 | 0.016133 | 121.62 | 559.05 | 701.6
0.66 | 0.016565 | 122.73 | 561.42 | 704.1
0.67 | 0.017244 | 124.06 | 563.63 | 706.4
0.68 | 0.0178 | 125.38 | 565.88 | 708
0.69 | 0.018364 | 126.59 | 567.95 | 710
0.7 | 0.018998 | 127.95 | 569.98 | 711.8
0.71 | 0.019613 | 129.19 | 571.8 | 713.3
0.72 | 0.020263 | 130.45 | 573.8 | 714.9
0.73 | 0.02082 | 131.78 | 575.6 | 716.2
0.74 | 0.021575 | 133.06 | 577.2 | 717.2
0.75 | 0.022273 | 134.33 | 578.9 | 718.5
0.76 | 0.022978 | 135.6 | 580.8 | 719.6
0.77 | 0.02365 | 136.97 | 581.9 | 720.7
0.78 | 0.024501 | 138.26 | 583.7 | 721.6
0.79 | 0.02516 | 139.61 | 585 | 722.4
0.8 | 0.0259 | 140.77 | 586.6 | 722.9
0.81 | 0.026617 | 142.18 | 588 | 724
0.82 | 0.027466 | 143.57 | 589.2 | 724.5
0.83 | 0.028343 | 144.85 | 590.8 | 724.9
0.84 | 0.028975 | 146.29 | 591.8 | 725.5
0.85 | 0.030029 | 147.43 | 593 | 726.1
0.86 | 0.030858 | 148.91 | 594.2 | 726.7
0.87 | 0.03177 | 150.33 | 595.1 | 727.1
0.88 | 0.032607 | 151.7 | 596.5 | 727.5
0.89 | 0.033503 | 153.15 | 597.7 | 728.1
0.9 | 0.034432 | 154.48 | 598.8 | 728.3
0.91 | 0.035297 | 155.94 | 599.9 | 728.8
0.92 | 0.036171 | 157.41 | 601 | 729.1
0.93 | 0.037283 | 158.75 | 601.9 | 729.7
0.94 | 0.038355 | 160.03 | 603 | 729.9
0.95 | 0.039137 | 161.58 | 604.2 | 729.9
0.96 | 0.040251 | 163.03 | 605.4 | 730.6
0.97 | 0.041276 | 164.49 | 606.2 | 730.7
0.98 | 0.042384 | 165.94 | 607.4 | 731.3
0.99 | 0.043364 | 167.26 | 608.4 | 731.5
1 | 0.044567 | 168.8 | 609.4 | 731.5