## I-V Characteristic (mA-mm)
VDS (V) | VGS = -0.300 V | VGS = 0.100 V | VGS = 0.500 V | VGS = 0.900 V
0 | -3.4913e-05 | -0.51641 | -1.0004 | -5.35
0.01 | 0.0007971 | 7.573 | 15.33 | 12.638
0.02 | 0.0014077 | 15.142 | 31.588 | 30.048
0.03 | 0.0018769 | 22.087 | 47.965 | 47.512
0.04 | 0.0022116 | 28.514 | 64.03 | 65.24
0.05 | 0.0025005 | 34.325 | 80.11 | 82.55
0.06 | 0.0027126 | 39.642 | 95.91 | 99.83
0.07 | 0.0028968 | 44.28 | 111.78 | 116.99
0.08 | 0.0030794 | 48.543 | 127.21 | 134.32
0.09 | 0.0032028 | 52.107 | 142.64 | 150.96
0.1 | 0.003367 | 55.472 | 157.95 | 167.69
0.11 | 0.0034716 | 58.02 | 172.89 | 184.57
0.12 | 0.0035934 | 60.63 | 187.73 | 200.84
0.13 | 0.0037396 | 62.87 | 202.08 | 217.21
0.14 | 0.0038192 | 64.74 | 216.28 | 233.19
0.15 | 0.0039902 | 66.72 | 230.57 | 249.16
0.16 | 0.0040811 | 68.01 | 244.11 | 264.7
0.17 | 0.0042259 | 69.67 | 257.38 | 280.35
0.18 | 0.0043614 | 70.73 | 270.44 | 295.5
0.19 | 0.0044636 | 71.97 | 283.32 | 310.62
0.2 | 0.0046387 | 73.1 | 295.75 | 325.37
0.21 | 0.0047339 | 73.97 | 307.81 | 339.92
0.22 | 0.0049006 | 75.24 | 319.52 | 354.36
0.23 | 0.0050699 | 75.88 | 331.01 | 368.31
0.24 | 0.0051792 | 77.1 | 341.99 | 382.07
0.25 | 0.0053855 | 77.86 | 352.54 | 395.65
0.26 | 0.0054671 | 78.96 | 362.88 | 408.74
0.27 | 0.0056552 | 79.97 | 372.69 | 421.98
0.28 | 0.005699 | 81.07 | 382.24 | 434.61
0.29 | 0.005932 | 82.3 | 391.46 | 447.03
0.3 | 0.006072 | 83.26 | 400.19 | 459.22
0.31 | 0.006297 | 84.59 | 408.62 | 471.29
0.32 | 0.006452 | 85.49 | 416.64 | 482.81
0.33 | 0.006611 | 86.75 | 424.43 | 494.21
0.34 | 0.006829 | 87.89 | 431.81 | 505.14
0.35 | 0.006959 | 88.94 | 438.86 | 515.85
0.36 | 0.00725 | 90.11 | 445.61 | 526.5
0.37 | 0.007318 | 91.02 | 452.06 | 536.53
0.38 | 0.007595 | 92.22 | 458.2 | 546.25
0.39 | 0.007711 | 93.18 | 463.99 | 555.74
0.4 | 0.007977 | 94.28 | 469.66 | 564.98
0.41 | 0.008135 | 95.31 | 474.97 | 573.9
0.42 | 0.008391 | 96.33 | 480.12 | 582
0.43 | 0.008634 | 97.45 | 484.98 | 590.8
0.44 | 0.008823 | 98.34 | 489.67 | 598.3
0.45 | 0.009141 | 99.53 | 494.24 | 606.2
0.46 | 0.009296 | 100.44 | 498.55 | 613.5
0.47 | 0.009656 | 101.6 | 502.81 | 620.4
0.48 | 0.009847 | 102.71 | 506.83 | 627
0.49 | 0.010211 | 103.7 | 510.77 | 633.4
0.5 | 0.010444 | 104.87 | 514.65 | 639.7
0.51 | 0.010793 | 105.81 | 518.32 | 645.4
0.52 | 0.011138 | 107.02 | 521.95 | 651.4
0.53 | 0.011489 | 108.2 | 525.38 | 656.6
0.54 | 0.011884 | 109.33 | 528.86 | 661.4
0.55 | 0.012169 | 110.44 | 532.13 | 666.3
0.56 | 0.012693 | 111.58 | 535.33 | 670.9
0.57 | 0.013062 | 112.84 | 538.4 | 675.4
0.58 | 0.013592 | 114.04 | 541.47 | 679.2
0.59 | 0.013962 | 115.24 | 544.42 | 683.2
0.6 | 0.014504 | 116.28 | 547.23 | 686.6
0.61 | 0.01499 | 117.63 | 550.1 | 690
0.62 | 0.015451 | 118.79 | 552.68 | 693.4
0.63 | 0.016068 | 120.07 | 555.24 | 696
0.64 | 0.016611 | 121.32 | 557.82 | 699
0.65 | 0.017281 | 122.46 | 560.21 | 701.6
0.66 | 0.017771 | 123.79 | 562.59 | 703.7
0.67 | 0.018437 | 125.06 | 564.77 | 706
0.68 | 0.018915 | 126.33 | 567.02 | 708.1
0.69 | 0.019618 | 127.66 | 569.08 | 710
0.7 | 0.020302 | 128.82 | 570.9 | 711.7
0.71 | 0.021042 | 130.21 | 572.7 | 713.2
0.72 | 0.021705 | 131.42 | 574.8 | 714.8
0.73 | 0.022286 | 132.76 | 576.6 | 716.1
0.74 | 0.023135 | 133.93 | 578.2 | 717.3
0.75 | 0.023843 | 135.29 | 579.8 | 718.4
0.76 | 0.02469 | 136.6 | 581.4 | 719.6
0.77 | 0.025329 | 137.9 | 583 | 720.5
0.78 | 0.026103 | 139.28 | 584.4 | 721.6
0.79 | 0.026998 | 140.43 | 586 | 722
0.8 | 0.0277 | 141.82 | 587.4 | 722.9
0.81 | 0.028569 | 143.18 | 588.8 | 723.6
0.82 | 0.029491 | 144.54 | 590.2 | 724.3
0.83 | 0.030478 | 146.01 | 591.4 | 724.9
0.84 | 0.031064 | 147.17 | 592.6 | 725.5
0.85 | 0.032141 | 148.66 | 593.8 | 725.9
0.86 | 0.03308 | 150.06 | 595.3 | 726.5
0.87 | 0.034178 | 151.44 | 596.4 | 726.7
0.88 | 0.034953 | 152.78 | 597.6 | 727.4
0.89 | 0.035918 | 154.25 | 598.8 | 727.7
0.9 | 0.036964 | 155.6 | 599.6 | 728.1
0.91 | 0.037835 | 157.09 | 600.7 | 728.5
0.92 | 0.038923 | 158.41 | 601.9 | 729
0.93 | 0.039882 | 159.85 | 603.1 | 729.1
0.94 | 0.041059 | 161.26 | 603.8 | 729.7
0.95 | 0.042069 | 162.79 | 605.1 | 729.9
0.96 | 0.043203 | 164.23 | 606 | 730.3
0.97 | 0.044332 | 165.81 | 607 | 730.6
0.98 | 0.045448 | 167.05 | 608.3 | 730.9
0.99 | 0.046582 | 168.64 | 609.2 | 731.3
1 | 0.04785 | 170.08 | 610.3 | 731.4