## I-V Characteristic (mA-mm)
VDS (V) | VGS = -0.300 V | VGS = 0.100 V | VGS = 0.500 V | VGS = 0.900 V
0 | -3.2359e-05 | -0.5004 | -1.0089 | -5.346
0.01 | 0.0007915 | 7.611 | 15.316 | 12.302
0.02 | 0.0013868 | 15.083 | 31.512 | 30.11
0.03 | 0.0018546 | 22.085 | 47.867 | 47.43
0.04 | 0.0021892 | 28.478 | 63.96 | 65.04
0.05 | 0.0024678 | 34.304 | 79.86 | 82.36
0.06 | 0.0026994 | 39.576 | 95.77 | 99.61
0.07 | 0.0028614 | 44.229 | 111.58 | 116.83
0.08 | 0.003047 | 48.453 | 126.96 | 133.68
0.09 | 0.0031614 | 52.018 | 142.32 | 150.85
0.1 | 0.0033039 | 55.433 | 157.67 | 167.41
0.11 | 0.0034573 | 57.89 | 172.6 | 184.08
0.12 | 0.003554 | 60.61 | 187.29 | 200.52
0.13 | 0.0037096 | 62.75 | 201.71 | 216.52
0.14 | 0.003794 | 64.72 | 215.89 | 232.84
0.15 | 0.0039452 | 66.54 | 230.08 | 248.64
0.16 | 0.0040783 | 67.86 | 243.62 | 264.19
0.17 | 0.0041735 | 69.58 | 256.92 | 279.66
0.18 | 0.0043421 | 70.57 | 269.95 | 294.75
0.19 | 0.004424 | 71.95 | 282.77 | 309.94
0.2 | 0.0045829 | 72.93 | 295.17 | 324.66
0.21 | 0.0047184 | 73.95 | 307.28 | 339.16
0.22 | 0.0048502 | 75 | 318.91 | 353.32
0.23 | 0.0050385 | 75.84 | 330.35 | 367.6
0.24 | 0.0051284 | 77.06 | 341.39 | 381.27
0.25 | 0.0053268 | 77.78 | 351.95 | 394.76
0.26 | 0.0054438 | 79.01 | 362.15 | 408.02
0.27 | 0.0055948 | 79.86 | 372.03 | 420.99
0.28 | 0.005688 | 80.98 | 381.56 | 433.88
0.29 | 0.005884 | 82.2 | 390.72 | 446.19
0.3 | 0.006064 | 83.23 | 399.42 | 458.27
0.31 | 0.0062 | 84.5 | 407.9 | 470.29
0.32 | 0.006433 | 85.47 | 415.88 | 481.71
0.33 | 0.006536 | 86.77 | 423.66 | 493.21
0.34 | 0.006804 | 87.8 | 431.04 | 504.11
0.35 | 0.006901 | 88.89 | 438.07 | 514.81
0.36 | 0.00716 | 89.94 | 444.83 | 525.22
0.37 | 0.007285 | 91.08 | 451.3 | 535.44
0.38 | 0.007475 | 92.14 | 457.41 | 545.15
0.39 | 0.00769 | 93.21 | 463.19 | 554.65
0.4 | 0.007911 | 94.27 | 468.88 | 563.85
0.41 | 0.008165 | 95.21 | 474.19 | 572.7
0.42 | 0.008269 | 96.39 | 479.27 | 581.4
0.43 | 0.008584 | 97.37 | 484.11 | 589.2
0.44 | 0.008729 | 98.45 | 488.86 | 597.6
0.45 | 0.009061 | 99.59 | 493.37 | 605.1
0.46 | 0.009244 | 100.46 | 497.72 | 612.2
0.47 | 0.00955 | 101.66 | 501.93 | 619.4
0.48 | 0.009816 | 102.66 | 505.96 | 626.1
0.49 | 0.010072 | 103.76 | 509.91 | 632.7
0.5 | 0.010445 | 104.89 | 513.67 | 638.7
0.51 | 0.010705 | 105.93 | 517.36 | 644.1
0.52 | 0.01116 | 107.01 | 520.99 | 650.1
0.53 | 0.011347 | 108.13 | 524.47 | 655
0.54 | 0.011827 | 109.3 | 527.85 | 660.3
0.55 | 0.01216 | 110.4 | 531.14 | 664.9
0.56 | 0.012591 | 111.56 | 534.41 | 669.7
0.57 | 0.013014 | 112.78 | 537.42 | 674.1
0.58 | 0.013466 | 113.98 | 540.47 | 678
0.59 | 0.013959 | 115.11 | 543.37 | 682
0.6 | 0.014345 | 116.27 | 546.25 | 685.4
0.61 | 0.014998 | 117.62 | 549.04 | 688.8
0.62 | 0.01542 | 118.83 | 551.63 | 692
0.63 | 0.016063 | 119.99 | 554.21 | 695.2
0.64 | 0.016507 | 121.32 | 556.77 | 698
0.65 | 0.017193 | 122.42 | 559.12 | 700.4
0.66 | 0.017674 | 123.83 | 561.5 | 702.9
0.67 | 0.018228 | 125.03 | 563.71 | 704.9
0.68 | 0.018908 | 126.33 | 565.94 | 706.9
0.69 | 0.019542 | 127.49 | 567.99 | 708.9
0.7 | 0.020265 | 128.81 | 569.99 | 710.7
0.71 | 0.020852 | 130.09 | 571.7 | 712.4
0.72 | 0.021613 | 131.36 | 573.7 | 713.6
0.73 | 0.022301 | 132.65 | 575.2 | 714.9
0.74 | 0.023033 | 133.77 | 577.1 | 716.1
0.75 | 0.023759 | 135.14 | 578.6 | 717.4
0.76 | 0.024541 | 136.43 | 580.5 | 718.5
0.77 | 0.025322 | 137.77 | 581.8 | 719.6
0.78 | 0.026001 | 139.13 | 583.4 | 720.2
0.79 | 0.026835 | 140.31 | 585 | 721
0.8 | 0.027746 | 141.78 | 586.4 | 721.9
0.81 | 0.028603 | 143.06 | 587.8 | 722.6
0.82 | 0.029319 | 144.38 | 589 | 723.2
0.83 | 0.030194 | 145.76 | 590.4 | 723.7
0.84 | 0.03107 | 147.09 | 591.4 | 724.3
0.85 | 0.032072 | 148.35 | 592.8 | 724.9
0.86 | 0.03287 | 149.82 | 593.8 | 725.5
0.87 | 0.033861 | 151.13 | 595 | 725.9
0.88 | 0.03479 | 152.43 | 596.2 | 726.5
0.89 | 0.035628 | 153.89 | 597.4 | 726.9
0.9 | 0.03676 | 155.29 | 598.3 | 727.1
0.91 | 0.037701 | 156.69 | 599.6 | 727.9
0.92 | 0.038869 | 158.21 | 600.5 | 728.1
0.93 | 0.039769 | 159.39 | 601.5 | 728.3
0.94 | 0.040933 | 160.92 | 602.6 | 728.7
0.95 | 0.041935 | 162.38 | 603.8 | 729
0.96 | 0.042982 | 163.75 | 604.7 | 729.2
0.97 | 0.044226 | 165.26 | 605.8 | 729.7
0.98 | 0.045325 | 166.55 | 606.9 | 729.9
0.99 | 0.04656 | 168.08 | 607.8 | 730.3
1 | 0.047577 | 169.52 | 608.8 | 730.6