## I-V Characteristic (mA-mm)
VDS (V) | VGS = -0.300 V | VGS = 0.100 V | VGS = 0.500 V | VGS = 0.900 V
0 | -3.212e-05 | -0.5753 | -1.0135 | -5.169
0.01 | 0.0007906 | 7.609 | 15.408 | 12.529
0.02 | 0.0014109 | 15.155 | 31.554 | 30.332
0.03 | 0.0018602 | 22.087 | 47.893 | 47.671
0.04 | 0.002209 | 28.545 | 63.99 | 65.42
0.05 | 0.0024998 | 34.436 | 80.15 | 82.57
0.06 | 0.0027036 | 39.603 | 95.87 | 99.94
0.07 | 0.0029149 | 44.41 | 111.74 | 117.2
0.08 | 0.003065 | 48.472 | 127.22 | 133.98
0.09 | 0.0032203 | 52.274 | 142.62 | 151.26
0.1 | 0.0033737 | 55.42 | 157.87 | 167.84
0.11 | 0.0034672 | 58.17 | 172.99 | 184.45
0.12 | 0.003631 | 60.67 | 187.61 | 200.94
0.13 | 0.0037225 | 62.85 | 202.06 | 217.13
0.14 | 0.0038493 | 65.02 | 216.51 | 233.28
0.15 | 0.0039974 | 66.55 | 230.43 | 249.1
0.16 | 0.0040995 | 68.4 | 244.1 | 264.73
0.17 | 0.0042724 | 69.58 | 257.5 | 280.23
0.18 | 0.0043504 | 70.97 | 270.51 | 295.48
0.19 | 0.0045255 | 72.13 | 283.47 | 310.53
0.2 | 0.0046551 | 73.09 | 295.84 | 325.37
0.21 | 0.0047682 | 74.42 | 307.89 | 339.85
0.22 | 0.0049517 | 75.1 | 319.62 | 354.11
0.23 | 0.0050454 | 76.38 | 331.06 | 368.43
0.24 | 0.005227 | 77.15 | 342.09 | 382.07
0.25 | 0.0053657 | 78.29 | 352.7 | 395.49
0.26 | 0.005513 | 79.13 | 362.8 | 408.78
0.27 | 0.005603 | 80.17 | 372.78 | 421.77
0.28 | 0.005861 | 81.43 | 382.4 | 434.65
0.29 | 0.005952 | 82.42 | 391.41 | 446.97
0.3 | 0.006186 | 83.71 | 400.23 | 459.13
0.31 | 0.006299 | 84.67 | 408.69 | 471.1
0.32 | 0.006523 | 85.91 | 416.79 | 482.64
0.33 | 0.006686 | 87.05 | 424.51 | 494.05
0.34 | 0.006894 | 88.13 | 431.85 | 505.09
0.35 | 0.007072 | 89.25 | 438.92 | 515.76
0.36 | 0.007211 | 90.28 | 445.73 | 526.22
0.37 | 0.007458 | 91.35 | 452.15 | 536.44
0.38 | 0.007595 | 92.42 | 458.27 | 546.21
0.39 | 0.007874 | 93.52 | 464.11 | 555.65
0.4 | 0.007998 | 94.57 | 469.72 | 564.93
0.41 | 0.008285 | 95.69 | 475.13 | 573.7
0.42 | 0.008446 | 96.65 | 480.16 | 582.2
0.43 | 0.008689 | 97.68 | 485.03 | 590.6
0.44 | 0.00894 | 98.8 | 489.82 | 598.3
0.45 | 0.009168 | 99.67 | 494.33 | 606.3
0.46 | 0.00946 | 100.88 | 498.68 | 613.4
0.47 | 0.00964 | 101.9 | 502.83 | 620.4
0.48 | 0.010023 | 102.98 | 506.98 | 627
0.49 | 0.010222 | 104.11 | 510.88 | 633.4
0.5 | 0.010633 | 105.09 | 514.68 | 639.7
0.51 | 0.01087 | 106.25 | 518.38 | 645.4
0.52 | 0.011279 | 107.37 | 521.95 | 651.4
0.53 | 0.011616 | 108.49 | 525.47 | 656.6
0.54 | 0.011981 | 109.58 | 528.87 | 661.7
0.55 | 0.012386 | 110.76 | 532.12 | 666.5
0.56 | 0.012802 | 111.88 | 535.4 | 671
0.57 | 0.013336 | 113.07 | 538.46 | 675.2
0.58 | 0.013668 | 114.3 | 541.47 | 679.8
0.59 | 0.014257 | 115.37 | 544.4 | 683.2
0.6 | 0.014626 | 116.59 | 547.25 | 687
0.61 | 0.015211 | 117.85 | 549.98 | 690.4
0.62 | 0.015707 | 119.12 | 552.69 | 693.6
0.63 | 0.016322 | 120.39 | 555.24 | 696.4
0.64 | 0.016887 | 121.47 | 557.75 | 699.4
0.65 | 0.017372 | 122.78 | 560.27 | 701.9
0.66 | 0.018084 | 124.06 | 562.44 | 704.4
0.67 | 0.01868 | 125.31 | 564.75 | 706.4
0.68 | 0.019382 | 126.57 | 566.9 | 708.8
0.69 | 0.019981 | 127.83 | 569.01 | 710.4
0.7 | 0.020655 | 129.13 | 570.9 | 712.4
0.71 | 0.021319 | 130.46 | 572.8 | 714
0.72 | 0.02211 | 131.74 | 574.6 | 715.5
0.73 | 0.022785 | 132.92 | 576.6 | 716.5
0.74 | 0.023538 | 134.24 | 578.2 | 718
0.75 | 0.024221 | 135.53 | 579.8 | 719.2
0.76 | 0.024895 | 136.85 | 581.6 | 720.4
0.77 | 0.025779 | 138.22 | 583 | 721.2
0.78 | 0.026511 | 139.34 | 584.6 | 722
0.79 | 0.027469 | 140.78 | 586 | 722.8
0.8 | 0.028215 | 142.16 | 587.4 | 723.6
0.81 | 0.029041 | 143.46 | 588.6 | 724.5
0.82 | 0.030045 | 144.88 | 590.1 | 725.1
0.83 | 0.030792 | 146.09 | 591.4 | 725.5
0.84 | 0.031707 | 147.53 | 592.6 | 726
0.85 | 0.032657 | 148.86 | 593.8 | 726.9
0.86 | 0.033715 | 150.26 | 595.2 | 727.7
0.87 | 0.034447 | 151.54 | 596.2 | 728.1
0.88 | 0.035345 | 153 | 597.6 | 728.2
0.89 | 0.036447 | 154.36 | 598.3 | 728.7
0.9 | 0.037484 | 155.78 | 599.5 | 729.1
0.91 | 0.038535 | 157.22 | 600.7 | 729.5
0.92 | 0.039588 | 158.51 | 601.5 | 729.9
0.93 | 0.040671 | 160.07 | 602.8 | 730.3
0.94 | 0.041493 | 161.5 | 603.8 | 730.6
0.95 | 0.042851 | 162.93 | 604.7 | 731
0.96 | 0.043939 | 164.47 | 606 | 731.3
0.97 | 0.045125 | 165.74 | 607 | 731.7
0.98 | 0.046147 | 167.33 | 607.9 | 731.9
0.99 | 0.047334 | 168.76 | 609 | 732
1 | 0.048455 | 170.24 | 610.1 | 732.5