## I-V Characteristic (mA-mm)
VDS (V) | VGS = -0.300 V | VGS = 0.100 V | VGS = 0.500 V | VGS = 0.900 V
0 | -3.4855e-05 | -0.52411 | -0.9906 | -5.064
0.01 | 0.0008293 | 7.718 | 15.396 | 12.462
0.02 | 0.0014631 | 15.22 | 31.515 | 30.019
0.03 | 0.0019605 | 22.259 | 47.947 | 47.529
0.04 | 0.0023122 | 28.713 | 63.87 | 65.18
0.05 | 0.0026079 | 34.616 | 80.19 | 82.48
0.06 | 0.0028431 | 39.95 | 95.91 | 99.83
0.07 | 0.0030279 | 44.702 | 111.71 | 117.27
0.08 | 0.0032248 | 48.931 | 127.25 | 133.97
0.09 | 0.0033488 | 52.602 | 142.6 | 150.86
0.1 | 0.003513 | 56.025 | 157.84 | 167.66
0.11 | 0.0036538 | 58.55 | 172.85 | 184.19
0.12 | 0.0037725 | 61.34 | 187.61 | 200.88
0.13 | 0.0039486 | 63.48 | 202.1 | 216.99
0.14 | 0.0040327 | 65.6 | 216.46 | 232.92
0.15 | 0.004192 | 67.42 | 230.37 | 248.84
0.16 | 0.0043069 | 68.84 | 244.19 | 264.59
0.17 | 0.0044368 | 70.53 | 257.42 | 280
0.18 | 0.0046111 | 71.59 | 270.41 | 295.08
0.19 | 0.004702 | 73.02 | 283.48 | 310.21
0.2 | 0.0049024 | 73.95 | 295.83 | 325.05
0.21 | 0.0050129 | 75.14 | 307.85 | 339.64
0.22 | 0.0051717 | 76.1 | 319.59 | 353.74
0.23 | 0.0053578 | 77 | 331.03 | 367.87
0.24 | 0.0054666 | 78.21 | 342.06 | 381.57
0.25 | 0.0056696 | 78.99 | 352.62 | 394.83
0.26 | 0.005702 | 80.35 | 362.92 | 408.42
0.27 | 0.005941 | 81.1 | 372.86 | 421.31
0.28 | 0.006084 | 82.4 | 382.32 | 433.89
0.29 | 0.006293 | 83.54 | 391.51 | 446.38
0.3 | 0.006457 | 84.67 | 400.3 | 458.5
0.31 | 0.006634 | 85.89 | 408.74 | 470.48
0.32 | 0.006878 | 86.93 | 416.73 | 481.83
0.33 | 0.006996 | 88.1 | 424.65 | 493.25
0.34 | 0.007273 | 89.23 | 432.04 | 504.27
0.35 | 0.007355 | 90.36 | 439.09 | 515.01
0.36 | 0.007653 | 91.4 | 445.83 | 525.29
0.37 | 0.007779 | 92.52 | 452.32 | 535.42
0.38 | 0.00802 | 93.63 | 458.48 | 545.18
0.39 | 0.008241 | 94.64 | 464.31 | 554.6
0.4 | 0.008449 | 95.81 | 469.92 | 563.9
0.41 | 0.008704 | 96.67 | 475.26 | 572.6
0.42 | 0.008857 | 97.83 | 480.4 | 581.2
0.43 | 0.009182 | 98.89 | 485.23 | 589
0.44 | 0.009345 | 99.99 | 489.98 | 597.4
0.45 | 0.009719 | 101.02 | 494.46 | 604.7
0.46 | 0.009888 | 101.98 | 498.83 | 612.2
0.47 | 0.010231 | 103.14 | 502.95 | 619.3
0.48 | 0.010481 | 104.22 | 506.98 | 625.9
0.49 | 0.010809 | 105.33 | 510.95 | 632.1
0.5 | 0.01118 | 106.41 | 514.74 | 638.3
0.51 | 0.011483 | 107.48 | 518.42 | 644.1
0.52 | 0.011924 | 108.7 | 521.91 | 649.8
0.53 | 0.012198 | 109.77 | 525.43 | 654.9
0.54 | 0.012673 | 110.92 | 528.82 | 660.1
0.55 | 0.012994 | 111.96 | 532.04 | 664.9
0.56 | 0.013558 | 113.2 | 535.31 | 669.5
0.57 | 0.013946 | 114.4 | 538.29 | 673.7
0.58 | 0.014472 | 115.49 | 541.38 | 677.6
0.59 | 0.014964 | 116.83 | 544.28 | 681.8
0.6 | 0.015428 | 117.85 | 547.12 | 685.2
0.61 | 0.016087 | 119.19 | 549.86 | 688.8
0.62 | 0.016538 | 120.39 | 552.49 | 692
0.63 | 0.017237 | 121.68 | 555.11 | 694.8
0.64 | 0.01774 | 122.9 | 557.56 | 697.8
0.65 | 0.018372 | 124.14 | 559.98 | 700.4
0.66 | 0.018979 | 125.38 | 562.19 | 702.8
0.67 | 0.019692 | 126.67 | 564.54 | 704.8
0.68 | 0.020361 | 127.93 | 566.71 | 706.8
0.69 | 0.021088 | 129.05 | 568.77 | 708.8
0.7 | 0.021815 | 130.41 | 570.7 | 710.6
0.71 | 0.022423 | 131.7 | 572.5 | 712.1
0.72 | 0.023328 | 132.98 | 574.4 | 713.3
0.73 | 0.024038 | 134.32 | 576.2 | 714.9
0.74 | 0.024854 | 135.41 | 578 | 716
0.75 | 0.025592 | 136.79 | 579.8 | 717.2
0.76 | 0.026486 | 138.08 | 581.6 | 718.5
0.77 | 0.027284 | 139.4 | 583 | 719.3
0.78 | 0.027938 | 140.78 | 584.4 | 720.2
0.79 | 0.029002 | 142 | 585.5 | 721.2
0.8 | 0.02987 | 143.35 | 587.2 | 722
0.81 | 0.030805 | 144.7 | 588.5 | 722.6
0.82 | 0.031639 | 146.05 | 589.8 | 723.3
0.83 | 0.032571 | 147.33 | 591 | 724
0.84 | 0.033518 | 148.71 | 592.4 | 724.7
0.85 | 0.034514 | 150.05 | 593.8 | 725
0.86 | 0.035594 | 151.42 | 594.7 | 725.5
0.87 | 0.036574 | 152.76 | 595.8 | 726
0.88 | 0.037595 | 154.08 | 597 | 726.7
0.89 | 0.038493 | 155.56 | 598.2 | 727.1
0.9 | 0.039734 | 156.99 | 599.2 | 727.5
0.91 | 0.040788 | 158.35 | 600.5 | 727.9
0.92 | 0.041814 | 159.95 | 601.5 | 728.3
0.93 | 0.042972 | 161.16 | 602.6 | 728.7
0.94 | 0.04414 | 162.77 | 603.6 | 728.8
0.95 | 0.045257 | 164.21 | 604.7 | 729.2
0.96 | 0.04625 | 165.57 | 605.5 | 729.9
0.97 | 0.047554 | 167.06 | 606.9 | 729.9
0.98 | 0.048935 | 168.52 | 607.8 | 730.3
0.99 | 0.050181 | 169.9 | 608.6 | 730.9
1 | 0.051182 | 171.37 | 609.8 | 730.9