## I-V Characteristic (mA-mm)
VDS (V) | VGS = -0.300 V | VGS = 0.100 V | VGS = 0.500 V | VGS = 0.900 V
0 | -4.1224e-05 | -0.5011 | -1.0108 | -5.094
0.01 | 0.0008216 | 7.617 | 15.323 | 12.586
0.02 | 0.0014664 | 15.181 | 31.875 | 30.178
0.03 | 0.0019354 | 22.296 | 47.921 | 47.736
0.04 | 0.0023176 | 28.691 | 64.51 | 65.38
0.05 | 0.0026073 | 34.589 | 80.35 | 82.87
0.06 | 0.0028234 | 39.781 | 96.23 | 100.22
0.07 | 0.00304 | 44.623 | 112.2 | 117.55
0.08 | 0.0031838 | 48.78 | 127.64 | 134.52
0.09 | 0.0033628 | 52.507 | 143.19 | 151.45
0.1 | 0.0034969 | 55.803 | 158.39 | 168.22
0.11 | 0.0036361 | 58.39 | 173.43 | 185.23
0.12 | 0.0038031 | 61.13 | 188.32 | 201.58
0.13 | 0.0038898 | 63.19 | 202.94 | 217.75
0.14 | 0.004057 | 65.38 | 217.07 | 233.86
0.15 | 0.0041693 | 66.95 | 231.23 | 249.69
0.16 | 0.0042878 | 68.74 | 244.86 | 265.67
0.17 | 0.004452 | 70.12 | 258.34 | 280.95
0.18 | 0.0045513 | 71.33 | 271.52 | 296.07
0.19 | 0.0047445 | 72.69 | 284.31 | 311.29
0.2 | 0.0048468 | 73.49 | 296.72 | 325.97
0.21 | 0.0050319 | 74.88 | 308.86 | 340.6
0.22 | 0.0051956 | 75.7 | 320.58 | 354.81
0.23 | 0.0053015 | 76.81 | 332.13 | 368.88
0.24 | 0.0055081 | 77.68 | 343.08 | 382.68
0.25 | 0.0056039 | 78.69 | 353.64 | 396.36
0.26 | 0.005741 | 79.87 | 364 | 409.46
0.27 | 0.005875 | 80.73 | 373.95 | 422.55
0.28 | 0.006119 | 82.12 | 383.44 | 435.18
0.29 | 0.006226 | 82.98 | 392.58 | 447.54
0.3 | 0.006499 | 84.34 | 401.32 | 459.87
0.31 | 0.006583 | 85.49 | 409.83 | 471.7
0.32 | 0.006842 | 86.51 | 417.92 | 483.16
0.33 | 0.006995 | 87.77 | 425.69 | 494.54
0.34 | 0.007188 | 88.73 | 433.09 | 505.41
0.35 | 0.00741 | 89.97 | 440.11 | 516.24
0.36 | 0.007602 | 91.04 | 446.86 | 526.56
0.37 | 0.007861 | 92.12 | 453.35 | 536.64
0.38 | 0.007966 | 93.17 | 459.45 | 546.33
0.39 | 0.008276 | 94.24 | 465.27 | 555.83
0.4 | 0.008437 | 95.33 | 470.87 | 565.01
0.41 | 0.008732 | 96.45 | 476.22 | 573.7
0.42 | 0.008883 | 97.48 | 481.26 | 582.1
0.43 | 0.009184 | 98.44 | 486.19 | 590.4
0.44 | 0.009414 | 99.6 | 490.84 | 598.2
0.45 | 0.009623 | 100.66 | 495.35 | 605.8
0.46 | 0.00998 | 101.72 | 499.64 | 613.5
0.47 | 0.010202 | 102.9 | 503.75 | 619.9
0.48 | 0.010579 | 103.84 | 507.82 | 626.8
0.49 | 0.010776 | 105.03 | 511.69 | 632.9
0.5 | 0.011221 | 106.05 | 515.49 | 639
0.51 | 0.011472 | 107.21 | 519.08 | 644.9
0.52 | 0.011917 | 108.29 | 522.71 | 650.5
0.53 | 0.012277 | 109.41 | 526.16 | 655.7
0.54 | 0.012682 | 110.57 | 529.49 | 660.8
0.55 | 0.013114 | 111.76 | 532.76 | 665.3
0.56 | 0.013483 | 112.97 | 535.91 | 670.1
0.57 | 0.014052 | 114.03 | 539.06 | 674.4
0.58 | 0.014518 | 115.26 | 542.01 | 678.6
0.59 | 0.01512 | 116.43 | 544.95 | 682.2
0.6 | 0.015566 | 117.73 | 547.75 | 685.8
0.61 | 0.016177 | 118.99 | 550.45 | 689.2
0.62 | 0.016614 | 120.08 | 553.12 | 692.3
0.63 | 0.017245 | 121.36 | 555.69 | 695.2
0.64 | 0.017921 | 122.64 | 558.22 | 698
0.65 | 0.018504 | 123.82 | 560.54 | 700.5
0.66 | 0.019207 | 125.16 | 562.93 | 702.8
0.67 | 0.019793 | 126.37 | 565.14 | 705
0.68 | 0.020572 | 127.73 | 567.32 | 707.3
0.69 | 0.021144 | 128.89 | 569.43 | 709.3
0.7 | 0.021984 | 130.25 | 571.3 | 710.8
0.71 | 0.022628 | 131.42 | 573.2 | 712.4
0.72 | 0.023399 | 132.79 | 575 | 714
0.73 | 0.024192 | 134.04 | 576.7 | 715.3
0.74 | 0.024881 | 135.32 | 578.6 | 716.4
0.75 | 0.025809 | 136.81 | 580.2 | 717.4
0.76 | 0.026555 | 137.83 | 581.8 | 718.6
0.77 | 0.02748 | 139.31 | 583.4 | 719.6
0.78 | 0.028231 | 140.68 | 584.8 | 720.6
0.79 | 0.029167 | 141.9 | 586.2 | 721.3
0.8 | 0.030105 | 143.29 | 587.8 | 722.2
0.81 | 0.031041 | 144.51 | 589.2 | 722.8
0.82 | 0.031929 | 145.95 | 590.8 | 723.6
0.83 | 0.03287 | 147.29 | 591.7 | 724
0.84 | 0.033876 | 148.77 | 593 | 724.7
0.85 | 0.034708 | 149.97 | 594.2 | 725.3
0.86 | 0.035822 | 151.42 | 595.1 | 725.5
0.87 | 0.036681 | 152.84 | 596.8 | 726.5
0.88 | 0.038017 | 154.24 | 597.6 | 726.7
0.89 | 0.038923 | 155.61 | 599 | 727.1
0.9 | 0.039911 | 156.87 | 600 | 727.5
0.91 | 0.040888 | 158.51 | 601 | 728.1
0.92 | 0.042041 | 159.95 | 602.2 | 728.3
0.93 | 0.043244 | 161.34 | 603.2 | 728.7
0.94 | 0.044502 | 162.86 | 604.4 | 729.1
0.95 | 0.045655 | 164.2 | 605.4 | 729.7
0.96 | 0.046714 | 165.77 | 606.2 | 729.7
0.97 | 0.048121 | 167.19 | 607.4 | 730.1
0.98 | 0.049286 | 168.71 | 608.4 | 730.3
0.99 | 0.050614 | 170.09 | 609.5 | 730.9
1 | 0.051656 | 171.54 | 610.4 | 731.1