## I-V Characteristic (mA-mm)
VDS (V) | VGS = -0.300 V | VGS = 0.100 V | VGS = 0.500 V | VGS = 0.900 V
0 | -3.6801e-05 | -0.5048 | -1.0104 | -5.196
0.01 | 0.0008351 | 7.72 | 15.358 | 12.482
0.02 | 0.0014809 | 15.242 | 31.624 | 30.031
0.03 | 0.0019744 | 22.343 | 48.086 | 47.845
0.04 | 0.0023264 | 28.798 | 64.06 | 65.22
0.05 | 0.0026387 | 34.699 | 80.26 | 82.67
0.06 | 0.0028594 | 40.043 | 96.03 | 99.91
0.07 | 0.0030546 | 44.788 | 111.87 | 117.23
0.08 | 0.0032503 | 49.059 | 127.31 | 134.12
0.09 | 0.0033783 | 52.646 | 142.86 | 151
0.1 | 0.003557 | 56.105 | 158.12 | 168.05
0.11 | 0.0036564 | 58.7 | 173.08 | 184.65
0.12 | 0.0038135 | 61.47 | 187.91 | 200.94
0.13 | 0.0039566 | 63.6 | 202.42 | 217.29
0.14 | 0.004049 | 65.69 | 216.45 | 233.12
0.15 | 0.004223 | 67.48 | 230.72 | 249.32
0.16 | 0.0043216 | 68.9 | 244.39 | 264.78
0.17 | 0.0044691 | 70.63 | 257.68 | 280.23
0.18 | 0.0046341 | 71.63 | 270.72 | 295.45
0.19 | 0.0047433 | 73.13 | 283.75 | 310.48
0.2 | 0.0049497 | 74.05 | 296.12 | 325.31
0.21 | 0.0050394 | 75.1 | 308.24 | 339.81
0.22 | 0.0052285 | 76.22 | 319.94 | 353.96
0.23 | 0.0053781 | 77.06 | 331.46 | 368.04
0.24 | 0.0054982 | 78.24 | 342.46 | 381.99
0.25 | 0.005601 | 79 | 353.03 | 395.39
0.26 | 0.00586 | 80.25 | 363.33 | 408.57
0.27 | 0.005947 | 81.09 | 373.22 | 421.63
0.28 | 0.0062 | 82.3 | 382.69 | 434.24
0.29 | 0.006315 | 83.52 | 391.93 | 446.77
0.3 | 0.006543 | 84.54 | 400.72 | 458.8
0.31 | 0.006693 | 85.82 | 409.1 | 470.75
0.32 | 0.006867 | 86.83 | 417.16 | 482.25
0.33 | 0.007079 | 88.1 | 424.97 | 493.53
0.34 | 0.007239 | 89.22 | 432.38 | 504.53
0.35 | 0.007497 | 90.32 | 439.37 | 515.16
0.36 | 0.007627 | 91.34 | 446.17 | 525.62
0.37 | 0.007896 | 92.46 | 452.61 | 535.58
0.38 | 0.008013 | 93.57 | 458.8 | 545.46
0.39 | 0.008306 | 94.6 | 464.57 | 554.89
0.4 | 0.008464 | 95.71 | 470.26 | 564.08
0.41 | 0.00874 | 96.64 | 475.61 | 572.5
0.42 | 0.008942 | 97.77 | 480.68 | 581.6
0.43 | 0.009153 | 98.83 | 485.46 | 589.4
0.44 | 0.009468 | 99.87 | 490.24 | 597.6
0.45 | 0.009668 | 101 | 494.77 | 605.1
0.46 | 0.010058 | 101.97 | 499.04 | 612.2
0.47 | 0.010216 | 103.04 | 503.19 | 619.1
0.48 | 0.010613 | 104.21 | 507.24 | 625.7
0.49 | 0.010835 | 105.19 | 511.16 | 632.1
0.5 | 0.011184 | 106.39 | 514.93 | 638.5
0.51 | 0.011568 | 107.49 | 518.59 | 644.1
0.52 | 0.01194 | 108.61 | 522.21 | 649.4
0.53 | 0.012359 | 109.74 | 525.66 | 654.9
0.54 | 0.012654 | 110.92 | 529.01 | 660.1
0.55 | 0.013226 | 111.94 | 532.29 | 664.7
0.56 | 0.013526 | 113.16 | 535.52 | 669.3
0.57 | 0.014138 | 114.34 | 538.52 | 673.8
0.58 | 0.014524 | 115.54 | 541.53 | 677.6
0.59 | 0.015069 | 116.77 | 544.5 | 681.6
0.6 | 0.015571 | 117.86 | 547.27 | 685.2
0.61 | 0.016096 | 119.17 | 550.07 | 688.6
0.62 | 0.016749 | 120.39 | 552.66 | 691.6
0.63 | 0.017216 | 121.58 | 555.22 | 694.6
0.64 | 0.017971 | 122.9 | 557.77 | 697.2
0.65 | 0.018507 | 124.06 | 560.2 | 700
0.66 | 0.019214 | 125.35 | 562.48 | 702.5
0.67 | 0.019851 | 126.61 | 564.7 | 704.8
0.68 | 0.020511 | 127.89 | 566.88 | 706.6
0.69 | 0.0213 | 129.11 | 568.95 | 708.5
0.7 | 0.021958 | 130.38 | 570.7 | 710.3
0.71 | 0.022679 | 131.68 | 572.5 | 711.8
0.72 | 0.023317 | 133 | 574.8 | 713.2
0.73 | 0.024164 | 134.32 | 576.4 | 714.9
0.74 | 0.024993 | 135.54 | 578.2 | 716
0.75 | 0.025846 | 136.85 | 579.8 | 717.2
0.76 | 0.026538 | 138.22 | 581.6 | 718.1
0.77 | 0.027419 | 139.47 | 582.9 | 719.2
0.78 | 0.028266 | 140.9 | 584.6 | 720
0.79 | 0.029071 | 142.1 | 586 | 720.8
0.8 | 0.029939 | 143.43 | 587.6 | 721.7
0.81 | 0.030957 | 144.82 | 588.6 | 722.1
0.82 | 0.031894 | 146.05 | 590 | 722.9
0.83 | 0.032646 | 147.45 | 591.1 | 723.6
0.84 | 0.033645 | 148.77 | 592.6 | 724.5
0.85 | 0.034737 | 150.25 | 594 | 724.9
0.86 | 0.035727 | 151.6 | 595 | 725.3
0.87 | 0.036755 | 153 | 596 | 725.9
0.88 | 0.037723 | 154.28 | 597.2 | 726.5
0.89 | 0.038748 | 155.73 | 598.4 | 726.7
0.9 | 0.039804 | 157.25 | 599.4 | 727.4
0.91 | 0.040936 | 158.67 | 600.7 | 727.5
0.92 | 0.042159 | 160.23 | 601.5 | 728.1
0.93 | 0.043056 | 161.44 | 602.8 | 728.5
0.94 | 0.044217 | 162.93 | 603.8 | 728.7
0.95 | 0.045479 | 164.45 | 605.1 | 729.1
0.96 | 0.046677 | 165.92 | 606 | 729.1
0.97 | 0.0478 | 167.45 | 607 | 729.5
0.98 | 0.048983 | 168.76 | 607.9 | 729.9
0.99 | 0.050275 | 170.3 | 609 | 730.3
1 | 0.051521 | 171.77 | 610.3 | 730.6