## I-V Characteristic (mA-mm)
VDS (V) | VGS = -0.300 V | VGS = 0.100 V | VGS = 0.500 V | VGS = 0.900 V
0 | -3.0274e-05 | -0.42798 | -1.0577 | -5.291
0.01 | 0.0007702 | 7.574 | 15.45 | 12.466
0.02 | 0.0013702 | 15.064 | 31.915 | 30.335
0.03 | 0.0018056 | 22.017 | 48.01 | 47.794
0.04 | 0.0021519 | 28.462 | 64.37 | 65.52
0.05 | 0.0024256 | 34.203 | 80.23 | 82.82
0.06 | 0.002626 | 39.406 | 96.15 | 100.08
0.07 | 0.0028339 | 44.056 | 112.02 | 117.35
0.08 | 0.002955 | 48.269 | 127.51 | 134.36
0.09 | 0.003118 | 51.823 | 143.06 | 151.56
0.1 | 0.0032394 | 55.165 | 158.05 | 168.08
0.11 | 0.0033554 | 57.6 | 173.19 | 184.87
0.12 | 0.0035005 | 60.24 | 188.05 | 201.36
0.13 | 0.0035873 | 62.44 | 202.44 | 217.45
0.14 | 0.0037322 | 64.42 | 216.81 | 233.74
0.15 | 0.0038431 | 66.16 | 230.81 | 249.54
0.16 | 0.0039661 | 67.61 | 244.42 | 265.17
0.17 | 0.0041289 | 69.22 | 257.71 | 280.51
0.18 | 0.0041904 | 70.25 | 270.92 | 295.93
0.19 | 0.0043623 | 71.66 | 283.69 | 311.04
0.2 | 0.0044647 | 72.53 | 296.1 | 325.71
0.21 | 0.00459 | 73.61 | 308.11 | 340.2
0.22 | 0.0047588 | 74.67 | 319.9 | 354.48
0.23 | 0.0048523 | 75.42 | 331.36 | 368.73
0.24 | 0.0050414 | 76.7 | 342.2 | 382.28
0.25 | 0.0051383 | 77.28 | 352.82 | 395.77
0.26 | 0.0053125 | 78.66 | 362.95 | 409
0.27 | 0.005478 | 79.48 | 372.72 | 421.87
0.28 | 0.0055757 | 80.66 | 382.34 | 434.75
0.29 | 0.005663 | 81.76 | 391.37 | 447
0.3 | 0.005878 | 82.82 | 400 | 459.06
0.31 | 0.006046 | 84.02 | 408.42 | 470.94
0.32 | 0.006205 | 85.01 | 416.45 | 482.39
0.33 | 0.006407 | 86.29 | 424.19 | 493.81
0.34 | 0.006526 | 87.23 | 431.47 | 504.64
0.35 | 0.006788 | 88.37 | 438.36 | 515.16
0.36 | 0.006893 | 89.47 | 445.19 | 525.63
0.37 | 0.00714 | 90.47 | 451.58 | 535.82
0.38 | 0.007264 | 91.68 | 457.61 | 545.32
0.39 | 0.007501 | 92.52 | 463.33 | 554.66
0.4 | 0.007649 | 93.72 | 468.91 | 563.84
0.41 | 0.007896 | 94.69 | 474.29 | 572.5
0.42 | 0.008102 | 95.73 | 479.24 | 581
0.43 | 0.008278 | 96.79 | 484.01 | 589.2
0.44 | 0.008584 | 97.79 | 488.71 | 597.2
0.45 | 0.008723 | 98.83 | 493.12 | 604.4
0.46 | 0.00906 | 99.92 | 497.41 | 611.7
0.47 | 0.009242 | 100.94 | 501.43 | 618.6
0.48 | 0.009618 | 101.9 | 505.54 | 625.2
0.49 | 0.009821 | 103.02 | 509.38 | 631.6
0.5 | 0.010125 | 104.08 | 513.13 | 637.5
0.51 | 0.010439 | 105.2 | 516.64 | 643
0.52 | 0.010741 | 106.37 | 520.21 | 648.5
0.53 | 0.011126 | 107.31 | 523.71 | 654.1
0.54 | 0.011414 | 108.47 | 526.93 | 658.9
0.55 | 0.011888 | 109.62 | 530.22 | 663.7
0.56 | 0.012217 | 110.78 | 533.31 | 668.3
0.57 | 0.012717 | 111.94 | 536.41 | 672.3
0.58 | 0.013047 | 113.02 | 539.34 | 676.6
0.59 | 0.013558 | 114.22 | 542.15 | 680.4
0.6 | 0.014049 | 115.43 | 545.07 | 683.6
0.61 | 0.014432 | 116.62 | 547.64 | 687.1
0.62 | 0.015009 | 117.75 | 550.34 | 690.2
0.63 | 0.015536 | 119.03 | 552.81 | 693.2
0.64 | 0.016176 | 120.27 | 555.32 | 696
0.65 | 0.016621 | 121.43 | 557.62 | 698.4
0.66 | 0.017236 | 122.71 | 559.98 | 700.5
0.67 | 0.017785 | 123.8 | 562.21 | 703.1
0.68 | 0.018386 | 125.15 | 564.32 | 705.3
0.69 | 0.019018 | 126.35 | 566.33 | 706.8
0.7 | 0.01966 | 127.63 | 568.27 | 708.5
0.71 | 0.020363 | 128.89 | 570.1 | 710.1
0.72 | 0.020973 | 130.05 | 572 | 711.7
0.73 | 0.021693 | 131.44 | 573.7 | 712.9
0.74 | 0.022267 | 132.68 | 575.4 | 714.1
0.75 | 0.023129 | 133.99 | 577 | 715.3
0.76 | 0.023804 | 135.24 | 578.6 | 716.2
0.77 | 0.024569 | 136.55 | 580.2 | 717.3
0.78 | 0.025333 | 137.77 | 581.7 | 718.4
0.79 | 0.025999 | 139.15 | 583 | 719.2
0.8 | 0.026905 | 140.45 | 584.4 | 719.7
0.81 | 0.027717 | 141.59 | 586 | 720.5
0.82 | 0.028501 | 142.98 | 587.2 | 721.3
0.83 | 0.029261 | 144.38 | 588.2 | 722
0.84 | 0.030231 | 145.7 | 589.8 | 722.4
0.85 | 0.031073 | 147.13 | 590.8 | 722.9
0.86 | 0.03205 | 148.37 | 592 | 723.6
0.87 | 0.032849 | 149.81 | 593 | 724
0.88 | 0.033787 | 151.23 | 594.2 | 724.3
0.89 | 0.034755 | 152.59 | 595.6 | 725.1
0.9 | 0.035579 | 154.01 | 596.8 | 725.3
0.91 | 0.036667 | 155.4 | 597.8 | 725.6
0.92 | 0.037652 | 156.79 | 598.8 | 725.9
0.93 | 0.038742 | 158.23 | 599.8 | 726.5
0.94 | 0.039586 | 159.63 | 601 | 726.9
0.95 | 0.040679 | 161 | 602.2 | 727.1
0.96 | 0.041769 | 162.46 | 603.1 | 727.7
0.97 | 0.042826 | 163.95 | 603.9 | 727.7
0.98 | 0.043809 | 165.37 | 605 | 727.9
0.99 | 0.045058 | 166.87 | 606.3 | 728.3
1 | 0.046041 | 168.08 | 607 | 728.7