## I-V Characteristic (mA-mm)
VDS (V) | VGS = -0.300 V | VGS = 0.100 V | VGS = 0.500 V | VGS = 0.900 V
0 | -7.309e-05 | -0.53628 | -1.0443 | -5.272
0.01 | 0.0012745 | 8.137 | 15.688 | 12.478
0.02 | 0.002258 | 16.431 | 31.958 | 30.345
0.03 | 0.0029897 | 23.981 | 48.302 | 47.738
0.04 | 0.0035672 | 31.05 | 64.76 | 65.5
0.05 | 0.003982 | 37.455 | 80.85 | 82.74
0.06 | 0.0043602 | 43.298 | 96.93 | 100.03
0.07 | 0.0046518 | 48.592 | 112.79 | 117.31
0.08 | 0.0049139 | 53.266 | 128.66 | 134.31
0.09 | 0.0051706 | 57.42 | 144.08 | 151.5
0.1 | 0.0053664 | 61.09 | 159.4 | 168.04
0.11 | 0.0055945 | 64.31 | 174.67 | 184.85
0.12 | 0.005766 | 67.12 | 189.68 | 201.26
0.13 | 0.005969 | 69.6 | 204.3 | 217.36
0.14 | 0.006161 | 71.73 | 218.55 | 233.64
0.15 | 0.006379 | 73.69 | 232.76 | 249.53
0.16 | 0.006594 | 75.54 | 246.48 | 265.15
0.17 | 0.00678 | 76.83 | 260.15 | 280.55
0.18 | 0.00699 | 78.4 | 273.13 | 295.83
0.19 | 0.007181 | 79.48 | 286.13 | 310.9
0.2 | 0.007428 | 80.64 | 298.55 | 325.67
0.21 | 0.007607 | 81.8 | 310.64 | 340.17
0.22 | 0.007843 | 82.67 | 322.5 | 354.39
0.23 | 0.008055 | 83.69 | 333.91 | 368.79
0.24 | 0.008266 | 84.38 | 344.87 | 382.36
0.25 | 0.00853 | 85.35 | 355.42 | 395.81
0.26 | 0.008751 | 86.01 | 365.67 | 409.01
0.27 | 0.009009 | 86.85 | 375.53 | 421.99
0.28 | 0.009205 | 87.57 | 384.97 | 434.88
0.29 | 0.009468 | 88.15 | 393.97 | 447.11
0.3 | 0.009661 | 89.01 | 402.62 | 459.2
0.31 | 0.009935 | 89.61 | 411.04 | 471.14
0.32 | 0.010177 | 90.44 | 418.88 | 482.57
0.33 | 0.010471 | 91 | 426.65 | 493.98
0.34 | 0.01071 | 91.88 | 433.89 | 504.87
0.35 | 0.01092 | 92.64 | 440.83 | 515.41
0.36 | 0.011236 | 93.36 | 447.54 | 525.86
0.37 | 0.011497 | 94.28 | 453.89 | 535.92
0.38 | 0.011826 | 94.97 | 460.03 | 545.57
0.39 | 0.011985 | 95.91 | 465.78 | 554.97
0.4 | 0.012353 | 96.83 | 471.39 | 564.14
0.41 | 0.012565 | 97.74 | 476.66 | 572.7
0.42 | 0.012882 | 98.68 | 481.71 | 581.4
0.43 | 0.013137 | 99.52 | 486.58 | 589.4
0.44 | 0.013452 | 100.53 | 491.17 | 597.2
0.45 | 0.013793 | 101.56 | 495.66 | 604.7
0.46 | 0.013984 | 102.58 | 499.84 | 611.9
0.47 | 0.014446 | 103.54 | 503.99 | 618.6
0.48 | 0.014668 | 104.58 | 507.94 | 625.5
0.49 | 0.015083 | 105.72 | 511.83 | 631.7
0.5 | 0.015324 | 106.77 | 515.49 | 637.7
0.51 | 0.015755 | 107.9 | 519.08 | 643.7
0.52 | 0.016036 | 108.81 | 522.64 | 648.9
0.53 | 0.016454 | 110.09 | 525.97 | 654.4
0.54 | 0.016865 | 111.17 | 529.34 | 659.4
0.55 | 0.017169 | 112.36 | 532.45 | 664
0.56 | 0.017652 | 113.53 | 535.6 | 668.5
0.57 | 0.01797 | 114.63 | 538.66 | 672.8
0.58 | 0.018514 | 115.93 | 541.55 | 677
0.59 | 0.018822 | 117.07 | 544.45 | 680.4
0.6 | 0.019435 | 118.31 | 547.14 | 684
0.61 | 0.019739 | 119.35 | 549.89 | 687.5
0.62 | 0.020361 | 120.66 | 552.46 | 690.4
0.63 | 0.020882 | 121.94 | 555.03 | 693.6
0.64 | 0.021277 | 123.15 | 557.41 | 696.4
0.65 | 0.021923 | 124.42 | 559.83 | 698.8
0.66 | 0.022483 | 125.55 | 562.15 | 701.2
0.67 | 0.023109 | 126.81 | 564.3 | 703.2
0.68 | 0.023524 | 128.13 | 566.46 | 705.2
0.69 | 0.024251 | 129.34 | 568.45 | 707.3
0.7 | 0.024722 | 130.78 | 570.3 | 708.8
0.71 | 0.02546 | 131.86 | 572.1 | 710.1
0.72 | 0.026129 | 133.21 | 574.4 | 712
0.73 | 0.026854 | 134.45 | 575.8 | 713.1
0.74 | 0.027469 | 135.79 | 577.4 | 714.4
0.75 | 0.028167 | 136.99 | 579.2 | 715.6
0.76 | 0.029029 | 138.28 | 580.8 | 716.5
0.77 | 0.029668 | 139.64 | 582.3 | 717.6
0.78 | 0.030499 | 140.92 | 584 | 718.4
0.79 | 0.031098 | 142.3 | 585.1 | 719.2
0.8 | 0.032071 | 143.43 | 586.6 | 720.1
0.81 | 0.032807 | 144.88 | 588 | 720.8
0.82 | 0.033524 | 146.25 | 589.4 | 721.7
0.83 | 0.034523 | 147.57 | 590.8 | 722.1
0.84 | 0.035455 | 148.99 | 591.8 | 722.6
0.85 | 0.036361 | 150.21 | 593 | 723.2
0.86 | 0.0371 | 151.7 | 594.2 | 723.8
0.87 | 0.038234 | 153.04 | 595.6 | 724.2
0.88 | 0.039099 | 154.44 | 596.8 | 724.9
0.89 | 0.040226 | 155.72 | 597.8 | 725.1
0.9 | 0.041094 | 157.16 | 598.6 | 725.5
0.91 | 0.042107 | 158.57 | 599.9 | 725.8
0.92 | 0.043286 | 160.05 | 600.8 | 726
0.93 | 0.044134 | 161.39 | 602.1 | 726.7
0.94 | 0.045376 | 162.75 | 603.1 | 727.1
0.95 | 0.046429 | 164.21 | 604.2 | 727.7
0.96 | 0.047793 | 165.7 | 605.3 | 727.9
0.97 | 0.048562 | 167.17 | 606.2 | 728.1
0.98 | 0.049926 | 168.68 | 607.4 | 728.3
0.99 | 0.051043 | 169.97 | 607.9 | 728.7
1 | 0.052361 | 171.48 | 609.3 | 728.8