## I-V Characteristic (mA-mm)
VDS (V) | VGS = -0.300 V | VGS = 0.100 V | VGS = 0.500 V | VGS = 0.900 V
0 | -8.008e-05 | -0.5448 | -1.1005 | -5.17
0.01 | 0.0013272 | 8.212 | 15.709 | 12.627
0.02 | 0.00233 | 16.363 | 32.079 | 30.312
0.03 | 0.0030862 | 24.077 | 48.518 | 47.929
0.04 | 0.0036973 | 31.148 | 65.03 | 65.62
0.05 | 0.0041208 | 37.573 | 81.19 | 83.11
0.06 | 0.0045057 | 43.398 | 97.41 | 100.74
0.07 | 0.0048094 | 48.773 | 113.49 | 117.96
0.08 | 0.0050787 | 53.378 | 129.25 | 135.04
0.09 | 0.0053393 | 57.57 | 144.82 | 152
0.1 | 0.0055016 | 61.25 | 160.24 | 168.9
0.11 | 0.005785 | 64.52 | 175.57 | 185.93
0.12 | 0.005964 | 67.27 | 190.66 | 202.3
0.13 | 0.006201 | 69.89 | 205.24 | 218.63
0.14 | 0.006373 | 71.98 | 219.68 | 234.73
0.15 | 0.006627 | 74.06 | 233.88 | 250.64
0.16 | 0.006786 | 75.68 | 247.66 | 266.61
0.17 | 0.007056 | 77.28 | 261.4 | 281.98
0.18 | 0.007241 | 78.62 | 274.41 | 297.2
0.19 | 0.007461 | 79.79 | 287.35 | 312.41
0.2 | 0.007689 | 81.15 | 299.86 | 327.43
0.21 | 0.007922 | 82.08 | 312.06 | 341.92
0.22 | 0.008172 | 83.15 | 323.87 | 356.21
0.23 | 0.008388 | 83.95 | 335.31 | 370.44
0.24 | 0.008674 | 84.91 | 346.35 | 384.22
0.25 | 0.008843 | 85.79 | 356.96 | 397.92
0.26 | 0.009139 | 86.45 | 367.26 | 411.12
0.27 | 0.009345 | 87.47 | 377.1 | 424.21
0.28 | 0.009631 | 87.97 | 386.63 | 436.92
0.29 | 0.009868 | 88.85 | 395.56 | 449.27
0.3 | 0.010122 | 89.53 | 404.29 | 461.66
0.31 | 0.010389 | 90.26 | 412.69 | 473.46
0.32 | 0.01066 | 91.02 | 420.56 | 484.99
0.33 | 0.01099 | 91.6 | 428.25 | 496.36
0.34 | 0.011167 | 92.52 | 435.46 | 507.37
0.35 | 0.011491 | 93.28 | 442.45 | 518
0.36 | 0.011716 | 94.13 | 449.19 | 528.42
0.37 | 0.012093 | 94.81 | 455.51 | 538.44
0.38 | 0.01229 | 95.69 | 461.58 | 548.21
0.39 | 0.012653 | 96.73 | 467.36 | 557.69
0.4 | 0.012918 | 97.5 | 473.02 | 566.79
0.41 | 0.013181 | 98.6 | 478.25 | 575.4
0.42 | 0.013536 | 99.37 | 483.31 | 584
0.43 | 0.01378 | 100.36 | 488.14 | 591.8
0.44 | 0.014229 | 101.38 | 492.8 | 599.9
0.45 | 0.014424 | 102.42 | 497.23 | 607.4
0.46 | 0.014811 | 103.49 | 501.47 | 614.7
0.47 | 0.015057 | 104.47 | 505.61 | 621.5
0.48 | 0.01549 | 105.53 | 509.58 | 628.1
0.49 | 0.015804 | 106.61 | 513.45 | 634.5
0.5 | 0.016178 | 107.75 | 517.09 | 640.7
0.51 | 0.01654 | 108.77 | 520.69 | 646.1
0.52 | 0.016872 | 109.91 | 524.27 | 651.7
0.53 | 0.017388 | 111.04 | 527.63 | 656.9
0.54 | 0.017714 | 112.2 | 530.92 | 661.9
0.55 | 0.018252 | 113.53 | 534.12 | 666.7
0.56 | 0.018517 | 114.44 | 537.27 | 671
0.57 | 0.01906 | 115.77 | 540.32 | 675.4
0.58 | 0.019437 | 116.91 | 543.22 | 679.2
0.59 | 0.019862 | 118.12 | 546.08 | 683.2
0.6 | 0.020397 | 119.44 | 548.86 | 686.6
0.61 | 0.020984 | 120.54 | 551.6 | 690
0.62 | 0.021619 | 121.86 | 554.16 | 693.2
0.63 | 0.022056 | 123.07 | 556.71 | 696.2
0.64 | 0.022685 | 124.39 | 559.11 | 699
0.65 | 0.023097 | 125.51 | 561.53 | 701.3
0.66 | 0.023848 | 126.79 | 563.87 | 703.6
0.67 | 0.024303 | 128.07 | 566.06 | 705.6
0.68 | 0.025069 | 129.37 | 568.2 | 707.7
0.69 | 0.02568 | 130.6 | 570 | 709.6
0.7 | 0.026269 | 131.8 | 572 | 711.2
0.71 | 0.027086 | 133.17 | 573.9 | 712.8
0.72 | 0.027673 | 134.45 | 575.7 | 714.3
0.73 | 0.028507 | 135.71 | 577.8 | 715.7
0.74 | 0.029116 | 137.05 | 579.6 | 716.9
0.75 | 0.03005 | 138.26 | 581.2 | 717.8
0.76 | 0.030658 | 139.65 | 582.3 | 718.8
0.77 | 0.0316 | 140.94 | 584.2 | 719.8
0.78 | 0.032271 | 142.24 | 585.5 | 720.8
0.79 | 0.03316 | 143.54 | 587 | 721.7
0.8 | 0.034122 | 144.9 | 588.2 | 722.1
0.81 | 0.034902 | 146.25 | 589.8 | 723.2
0.82 | 0.035922 | 147.64 | 591 | 723.7
0.83 | 0.036812 | 148.98 | 592.6 | 724.5
0.84 | 0.037947 | 150.25 | 593.6 | 724.9
0.85 | 0.038765 | 151.64 | 594.9 | 725.3
0.86 | 0.039899 | 153.14 | 596.1 | 725.9
0.87 | 0.040741 | 154.48 | 597 | 726.5
0.88 | 0.041777 | 155.86 | 598.2 | 727
0.89 | 0.042746 | 157.18 | 599.6 | 727.1
0.9 | 0.043948 | 158.65 | 600.7 | 727.5
0.91 | 0.045081 | 160.13 | 601.6 | 728.1
0.92 | 0.046075 | 161.52 | 602.7 | 728.3
0.93 | 0.047431 | 162.97 | 603.8 | 728.7
0.94 | 0.048497 | 164.34 | 604.7 | 729.1
0.95 | 0.049763 | 165.83 | 605.8 | 729.2
0.96 | 0.050956 | 167.37 | 607.1 | 729.7
0.97 | 0.052356 | 168.76 | 608 | 730.3
0.98 | 0.053574 | 170.11 | 609.1 | 730.7
0.99 | 0.054586 | 171.64 | 610.2 | 730.9
1 | 0.056123 | 173.16 | 611.1 | 731.3