## I-V Characteristic (mA-mm)
VDS (V) | VGS = -0.300 V | VGS = 0.100 V | VGS = 0.500 V | VGS = 0.900 V
0 | -7.913e-05 | -0.5469 | -1.013 | -5.0804
0.01 | 0.001259 | 8.121 | 15.806 | 12.728
0.02 | 0.0022542 | 16.261 | 32.064 | 30.228
0.03 | 0.0029937 | 23.856 | 48.425 | 48.092
0.04 | 0.0035524 | 30.865 | 64.88 | 65.41
0.05 | 0.0040092 | 37.275 | 81.11 | 83.3
0.06 | 0.0043394 | 42.982 | 97.27 | 100.56
0.07 | 0.0046535 | 48.239 | 113.12 | 117.75
0.08 | 0.0049224 | 52.878 | 129.02 | 134.88
0.09 | 0.0051313 | 56.972 | 144.55 | 151.87
0.1 | 0.0053758 | 60.63 | 159.95 | 168.78
0.11 | 0.0055559 | 63.76 | 175.13 | 185.45
0.12 | 0.005804 | 66.58 | 190.14 | 201.96
0.13 | 0.00594 | 68.94 | 204.92 | 218.31
0.14 | 0.006184 | 71.21 | 219.15 | 234.44
0.15 | 0.006315 | 73.09 | 233.32 | 250.44
0.16 | 0.006587 | 74.82 | 247.16 | 266.22
0.17 | 0.006746 | 76.32 | 260.84 | 281.59
0.18 | 0.006983 | 77.57 | 273.71 | 296.69
0.19 | 0.007189 | 79.04 | 286.84 | 312.25
0.2 | 0.007398 | 79.93 | 299.3 | 326.94
0.21 | 0.007635 | 81.17 | 311.36 | 341.27
0.22 | 0.007813 | 82.13 | 323.2 | 355.69
0.23 | 0.008101 | 82.96 | 334.66 | 369.87
0.24 | 0.008269 | 83.82 | 345.63 | 383.7
0.25 | 0.008555 | 84.65 | 356.1 | 397.13
0.26 | 0.008739 | 85.47 | 366.39 | 410.48
0.27 | 0.009005 | 86.13 | 376.37 | 423.51
0.28 | 0.009207 | 86.93 | 385.71 | 436.23
0.29 | 0.009489 | 87.57 | 394.7 | 448.74
0.3 | 0.009709 | 88.33 | 403.38 | 460.88
0.31 | 0.009956 | 89.07 | 411.81 | 472.7
0.32 | 0.01022 | 89.61 | 419.58 | 484.29
0.33 | 0.01044 | 90.6 | 427.37 | 495.88
0.34 | 0.010751 | 91.13 | 434.61 | 506.7
0.35 | 0.010924 | 91.94 | 441.57 | 517.19
0.36 | 0.01122 | 92.79 | 448.22 | 527.72
0.37 | 0.011469 | 93.55 | 454.64 | 537.77
0.38 | 0.011746 | 94.36 | 460.76 | 547.61
0.39 | 0.012023 | 95.15 | 466.53 | 556.88
0.4 | 0.012311 | 96.23 | 472.1 | 566.07
0.41 | 0.012617 | 97.03 | 477.36 | 575
0.42 | 0.012828 | 98.07 | 482.43 | 583.4
0.43 | 0.013169 | 98.92 | 487.26 | 591.4
0.44 | 0.013367 | 99.91 | 491.88 | 599.4
0.45 | 0.013799 | 100.9 | 496.36 | 607.1
0.46 | 0.013953 | 101.84 | 500.61 | 614.2
0.47 | 0.014381 | 103.02 | 504.78 | 621.1
0.48 | 0.014667 | 103.9 | 508.69 | 627.7
0.49 | 0.01496 | 105.02 | 512.57 | 634
0.5 | 0.015353 | 106.1 | 516.3 | 640.1
0.51 | 0.015634 | 107.17 | 519.92 | 645.7
0.52 | 0.016096 | 108.35 | 523.44 | 651.3
0.53 | 0.016347 | 109.41 | 526.79 | 656.6
0.54 | 0.016823 | 110.66 | 530.21 | 661.7
0.55 | 0.017107 | 111.69 | 533.33 | 666.3
0.56 | 0.017608 | 112.91 | 536.5 | 670.7
0.57 | 0.017885 | 113.98 | 539.52 | 674.8
0.58 | 0.018418 | 115.2 | 542.47 | 679.1
0.59 | 0.018836 | 116.41 | 545.39 | 682.8
0.6 | 0.019242 | 117.57 | 548.13 | 686.4
0.61 | 0.019819 | 118.88 | 550.87 | 689.6
0.62 | 0.020189 | 119.95 | 553.5 | 693
0.63 | 0.020774 | 121.26 | 556.08 | 696
0.64 | 0.021185 | 122.5 | 558.48 | 698.4
0.65 | 0.02179 | 123.79 | 560.87 | 701.1
0.66 | 0.022275 | 125.08 | 563.14 | 703.4
0.67 | 0.022898 | 126.25 | 565.4 | 705.7
0.68 | 0.023418 | 127.59 | 567.57 | 707.7
0.69 | 0.02409 | 128.82 | 569.57 | 709.6
0.7 | 0.024736 | 130.14 | 571.6 | 711.2
0.71 | 0.025261 | 131.33 | 573.5 | 712.8
0.72 | 0.02597 | 132.6 | 575.4 | 714.4
0.73 | 0.026516 | 133.9 | 577 | 715.7
0.74 | 0.027311 | 135.24 | 578.9 | 716.8
0.75 | 0.027912 | 136.46 | 580.5 | 718
0.76 | 0.028758 | 137.67 | 581.8 | 719.2
0.77 | 0.0295 | 139.08 | 583.5 | 720.1
0.78 | 0.030135 | 140.4 | 584.9 | 720.8
0.79 | 0.030989 | 141.7 | 586.6 | 721.8
0.8 | 0.031861 | 143.08 | 587.8 | 722.6
0.81 | 0.032687 | 144.26 | 589.4 | 723.3
0.82 | 0.033293 | 145.68 | 590.8 | 724
0.83 | 0.034415 | 147.07 | 592 | 724.7
0.84 | 0.035125 | 148.41 | 593.3 | 725.1
0.85 | 0.035927 | 149.82 | 594.4 | 725.8
0.86 | 0.036919 | 151.1 | 595.8 | 726.1
0.87 | 0.03794 | 152.52 | 597 | 726.9
0.88 | 0.038883 | 153.93 | 598.1 | 727.1
0.89 | 0.039727 | 155.34 | 599.3 | 727.5
0.9 | 0.041073 | 156.59 | 600.3 | 727.9
0.91 | 0.041889 | 158.09 | 601.4 | 728.3
0.92 | 0.042975 | 159.56 | 602.6 | 728.7
0.93 | 0.043861 | 160.97 | 603.6 | 729.3
0.94 | 0.044954 | 162.5 | 604.6 | 729.7
0.95 | 0.046095 | 163.77 | 605.8 | 729.9
0.96 | 0.047131 | 165.35 | 607.1 | 730.3
0.97 | 0.048412 | 166.73 | 607.9 | 730.7
0.98 | 0.049457 | 168.2 | 609 | 731.1
0.99 | 0.05084 | 169.7 | 610.2 | 731.3
1 | 0.051711 | 171.1 | 611.1 | 731.7