## I-V Characteristic (mA-mm)
VDS (V) | VGS = -0.300 V | VGS = 0.100 V | VGS = 0.500 V | VGS = 0.900 V
0 | -8.518e-05 | -0.5228 | -1.0704 | -5.139
0.01 | 0.0014451 | 8.288 | 15.55 | 12.672
0.02 | 0.0025815 | 16.603 | 32.233 | 30.342
0.03 | 0.0034283 | 24.352 | 48.479 | 47.903
0.04 | 0.004053 | 31.589 | 65.03 | 65.67
0.05 | 0.0045918 | 38.123 | 81.11 | 82.94
0.06 | 0.0049929 | 44.048 | 97.13 | 100.24
0.07 | 0.0053426 | 49.468 | 113.22 | 117.59
0.08 | 0.005659 | 54.289 | 128.87 | 134.79
0.09 | 0.005918 | 58.5 | 144.67 | 151.7
0.1 | 0.006177 | 62.31 | 159.92 | 168.43
0.11 | 0.006408 | 65.56 | 175.15 | 185.23
0.12 | 0.006699 | 68.6 | 190.11 | 201.7
0.13 | 0.006881 | 71.05 | 204.71 | 218.17
0.14 | 0.007154 | 73.33 | 219.26 | 234.08
0.15 | 0.007342 | 75.36 | 233.32 | 250.06
0.16 | 0.007582 | 77.14 | 247.16 | 265.72
0.17 | 0.007826 | 78.77 | 260.64 | 281.02
0.18 | 0.008083 | 80.04 | 273.96 | 296.48
0.19 | 0.008357 | 81.62 | 286.86 | 311.48
0.2 | 0.00856 | 82.63 | 299.4 | 326.19
0.21 | 0.008874 | 83.76 | 311.49 | 340.76
0.22 | 0.009049 | 84.82 | 323.3 | 355.04
0.23 | 0.009378 | 85.69 | 334.87 | 369.18
0.24 | 0.009637 | 86.73 | 345.83 | 382.94
0.25 | 0.009932 | 87.47 | 356.47 | 396.36
0.26 | 0.010138 | 88.37 | 366.61 | 409.58
0.27 | 0.010444 | 89.06 | 376.57 | 422.8
0.28 | 0.01072 | 89.91 | 386.06 | 435.37
0.29 | 0.011037 | 90.66 | 395.1 | 447.71
0.3 | 0.011344 | 91.3 | 403.7 | 459.8
0.31 | 0.011569 | 92.12 | 412.15 | 471.66
0.32 | 0.011944 | 92.77 | 420.08 | 483.31
0.33 | 0.012124 | 93.69 | 427.78 | 494.53
0.34 | 0.012528 | 94.28 | 435.09 | 505.45
0.35 | 0.012753 | 95.11 | 442.06 | 516.04
0.36 | 0.013125 | 96.03 | 448.81 | 526.39
0.37 | 0.013417 | 96.78 | 455.25 | 536.52
0.38 | 0.013703 | 97.79 | 461.27 | 546.12
0.39 | 0.014085 | 98.53 | 467.17 | 555.52
0.4 | 0.014383 | 99.57 | 472.74 | 564.67
0.41 | 0.014788 | 100.44 | 478.06 | 573.5
0.42 | 0.014992 | 101.46 | 483.07 | 581.8
0.43 | 0.015468 | 102.42 | 487.98 | 589.8
0.44 | 0.015713 | 103.47 | 492.72 | 597.8
0.45 | 0.016107 | 104.5 | 497.14 | 605.2
0.46 | 0.016447 | 105.55 | 501.45 | 612.4
0.47 | 0.016826 | 106.61 | 505.5 | 619.5
0.48 | 0.017208 | 107.53 | 509.59 | 626.1
0.49 | 0.017525 | 108.75 | 513.4 | 632.3
0.5 | 0.018063 | 109.86 | 517.1 | 638.5
0.51 | 0.018363 | 110.98 | 520.72 | 644.1
0.52 | 0.018877 | 112.24 | 524.31 | 649.8
0.53 | 0.019214 | 113.21 | 527.75 | 654.9
0.54 | 0.019758 | 114.44 | 531.04 | 659.7
0.55 | 0.020138 | 115.61 | 534.28 | 664.5
0.56 | 0.020603 | 116.79 | 537.34 | 669.2
0.57 | 0.021188 | 117.99 | 540.48 | 673.7
0.58 | 0.021693 | 119.19 | 543.43 | 677.4
0.59 | 0.022264 | 120.44 | 546.26 | 681.1
0.6 | 0.022649 | 121.68 | 549.11 | 684.5
0.61 | 0.023345 | 122.94 | 551.7 | 688
0.62 | 0.023771 | 124.06 | 554.44 | 691.4
0.63 | 0.024532 | 125.4 | 556.96 | 694
0.64 | 0.024996 | 126.65 | 559.44 | 697
0.65 | 0.025722 | 127.97 | 561.86 | 699.6
0.66 | 0.02637 | 129.29 | 564.12 | 701.8
0.67 | 0.026957 | 130.46 | 566.38 | 704.1
0.68 | 0.027744 | 131.78 | 568.49 | 706
0.69 | 0.02837 | 133.12 | 570.5 | 708
0.7 | 0.029369 | 134.38 | 572.4 | 709.8
0.71 | 0.029913 | 135.77 | 574.4 | 711.3
0.72 | 0.03086 | 136.95 | 575.9 | 712.8
0.73 | 0.031542 | 138.29 | 577.8 | 714.2
0.74 | 0.032397 | 139.56 | 579.8 | 715.7
0.75 | 0.033257 | 140.93 | 581.6 | 716.4
0.76 | 0.034238 | 142.12 | 583 | 717.6
0.77 | 0.035082 | 143.53 | 584.8 | 718.6
0.78 | 0.035839 | 144.82 | 586 | 719.6
0.79 | 0.036931 | 146.2 | 587.6 | 720.4
0.8 | 0.037784 | 147.59 | 588.7 | 721.2
0.81 | 0.038948 | 148.77 | 590.4 | 722
0.82 | 0.039815 | 150.17 | 591.6 | 722.5
0.83 | 0.040952 | 151.6 | 592.8 | 723.4
0.84 | 0.041919 | 152.98 | 594.1 | 724
0.85 | 0.04296 | 154.37 | 595.4 | 724.3
0.86 | 0.044294 | 155.64 | 596.8 | 725.3
0.87 | 0.045294 | 157.04 | 597.8 | 725.5
0.88 | 0.046504 | 158.48 | 598.9 | 725.9
0.89 | 0.047618 | 159.88 | 599.9 | 726
0.9 | 0.048986 | 161.32 | 601.2 | 726.7
0.91 | 0.050072 | 162.7 | 602.2 | 727.3
0.92 | 0.051424 | 164.15 | 603.4 | 727.7
0.93 | 0.052666 | 165.54 | 604.6 | 728.3
0.94 | 0.05391 | 167.05 | 605.4 | 728.5
0.95 | 0.055249 | 168.29 | 606.7 | 728.9
0.96 | 0.056486 | 169.8 | 607.4 | 729.1
0.97 | 0.05812 | 171.3 | 608.8 | 729.7
0.98 | 0.0594 | 172.73 | 609.9 | 729.9
0.99 | 0.06113 | 174.24 | 610.6 | 730.1
1 | 0.06239 | 175.52 | 611.8 | 730.6