## I-V Characteristic (mA-mm)
VDS (V) | VGS = -0.300 V | VGS = 0.100 V | VGS = 0.500 V | VGS = 0.900 V
0 | -7.38e-05 | -0.5745 | -1.071 | -5.165
0.01 | 0.0013535 | 8.268 | 15.816 | 12.583
0.02 | 0.002409 | 16.537 | 32.182 | 30.299
0.03 | 0.0031897 | 24.375 | 48.551 | 47.829
0.04 | 0.0037831 | 31.496 | 65.18 | 65.6
0.05 | 0.0042754 | 38.002 | 81.31 | 83.26
0.06 | 0.0046305 | 43.935 | 97.41 | 100.77
0.07 | 0.0049625 | 49.366 | 113.47 | 117.93
0.08 | 0.0052327 | 54.12 | 129.45 | 135.04
0.09 | 0.0054622 | 58.33 | 144.87 | 152.18
0.1 | 0.005703 | 62.05 | 160.32 | 168.76
0.11 | 0.005924 | 65.33 | 175.68 | 185.85
0.12 | 0.00611 | 68.34 | 190.58 | 202.28
0.13 | 0.006372 | 70.81 | 205.38 | 218.61
0.14 | 0.006536 | 73.13 | 219.86 | 234.72
0.15 | 0.006787 | 74.98 | 234.02 | 250.83
0.16 | 0.006976 | 76.84 | 247.76 | 266.67
0.17 | 0.007188 | 78.37 | 261.59 | 282.16
0.18 | 0.007413 | 79.7 | 274.59 | 297.31
0.19 | 0.007617 | 81.07 | 287.61 | 312.65
0.2 | 0.007888 | 82.08 | 300.12 | 327.72
0.21 | 0.008083 | 83.26 | 312.36 | 342.08
0.22 | 0.008364 | 84.16 | 324.24 | 356.45
0.23 | 0.00852 | 85.21 | 335.6 | 370.75
0.24 | 0.008838 | 85.98 | 346.75 | 384.39
0.25 | 0.009047 | 86.77 | 357.34 | 398.17
0.26 | 0.00933 | 87.72 | 367.53 | 411.49
0.27 | 0.00958 | 88.33 | 377.51 | 424.55
0.28 | 0.009791 | 89.26 | 387.03 | 437.26
0.29 | 0.01008 | 89.82 | 396.02 | 449.82
0.3 | 0.010279 | 90.64 | 404.7 | 462.02
0.31 | 0.010671 | 91.37 | 413.32 | 473.9
0.32 | 0.010824 | 92 | 421.14 | 485.39
0.33 | 0.011162 | 92.92 | 428.9 | 496.93
0.34 | 0.011384 | 93.53 | 436.14 | 508.05
0.35 | 0.011722 | 94.4 | 443.19 | 518.58
0.36 | 0.011973 | 95.11 | 449.97 | 529.03
0.37 | 0.012235 | 95.97 | 456.34 | 539.22
0.38 | 0.012538 | 96.75 | 462.41 | 548.87
0.39 | 0.0128 | 97.71 | 468.22 | 558.42
0.4 | 0.013163 | 98.64 | 473.9 | 567.54
0.41 | 0.013397 | 99.55 | 479.19 | 576.2
0.42 | 0.013814 | 100.58 | 484.26 | 584.8
0.43 | 0.01404 | 101.44 | 489.16 | 592.9
0.44 | 0.014408 | 102.48 | 493.86 | 600.8
0.45 | 0.014693 | 103.54 | 498.33 | 608.3
0.46 | 0.015043 | 104.51 | 502.53 | 615.4
0.47 | 0.015362 | 105.57 | 506.68 | 622.6
0.48 | 0.015684 | 106.56 | 510.74 | 628.9
0.49 | 0.01611 | 107.69 | 514.58 | 635.7
0.5 | 0.016368 | 108.87 | 518.28 | 641.5
0.51 | 0.016875 | 109.97 | 521.85 | 647.3
0.52 | 0.017157 | 111.04 | 525.49 | 652.6
0.53 | 0.017611 | 112.12 | 528.86 | 658.2
0.54 | 0.017955 | 113.36 | 532.2 | 663.1
0.55 | 0.01844 | 114.56 | 535.34 | 667.7
0.56 | 0.018815 | 115.77 | 538.52 | 672.1
0.57 | 0.019274 | 116.77 | 541.56 | 676.6
0.58 | 0.01981 | 118.03 | 544.49 | 680.4
0.59 | 0.020254 | 119.28 | 547.38 | 684.3
0.6 | 0.020794 | 120.49 | 550.15 | 687.7
0.61 | 0.021231 | 121.8 | 552.84 | 690.9
0.62 | 0.021878 | 122.92 | 555.48 | 694.1
0.63 | 0.022282 | 124.22 | 557.95 | 697
0.64 | 0.022974 | 125.48 | 560.47 | 699.7
0.65 | 0.023436 | 126.72 | 562.86 | 702.4
0.66 | 0.024158 | 127.98 | 565.2 | 704.8
0.67 | 0.024713 | 129.27 | 567.37 | 706.8
0.68 | 0.025246 | 130.55 | 569.59 | 708.9
0.69 | 0.026116 | 131.9 | 571.6 | 710.8
0.7 | 0.026577 | 133.11 | 573.5 | 712.4
0.71 | 0.027455 | 134.22 | 575.2 | 713.8
0.72 | 0.028049 | 135.64 | 577.1 | 715.2
0.73 | 0.028838 | 137.01 | 578.9 | 716.5
0.74 | 0.029507 | 138.3 | 580.6 | 717.6
0.75 | 0.030273 | 139.63 | 582.2 | 718.8
0.76 | 0.031123 | 140.72 | 583.8 | 719.7
0.77 | 0.031886 | 142.1 | 585.4 | 720.8
0.78 | 0.032922 | 143.5 | 587 | 721.8
0.79 | 0.033682 | 144.75 | 588.2 | 722.4
0.8 | 0.034493 | 146.09 | 589.8 | 723.5
0.81 | 0.035322 | 147.39 | 591 | 724
0.82 | 0.036455 | 148.73 | 592.4 | 724.7
0.83 | 0.037263 | 150.09 | 594 | 725.3
0.84 | 0.038254 | 151.48 | 595 | 725.6
0.85 | 0.039095 | 152.75 | 596.2 | 726.5
0.86 | 0.040054 | 154.13 | 597.4 | 726.9
0.87 | 0.041212 | 155.56 | 598.6 | 727.1
0.88 | 0.042443 | 156.9 | 599.6 | 728.1
0.89 | 0.043437 | 158.31 | 601 | 728.1
0.9 | 0.044479 | 159.56 | 601.9 | 728.3
0.91 | 0.045617 | 161.05 | 603.1 | 728.8
0.92 | 0.046644 | 162.56 | 603.9 | 729.3
0.93 | 0.047848 | 163.83 | 605.1 | 729.7
0.94 | 0.04897 | 165.41 | 606.3 | 729.9
0.95 | 0.050329 | 166.62 | 607.1 | 730.3
0.96 | 0.051604 | 168.17 | 608.3 | 730.6
0.97 | 0.052705 | 169.58 | 609.2 | 731.1
0.98 | 0.05412 | 171.03 | 610.3 | 731.3
0.99 | 0.05543 | 172.45 | 611.2 | 731.3
1 | 0.05666 | 173.86 | 612.3 | 731.5