## I-V Characteristic (mA-mm)
VDS (V) | VGS = -0.300 V | VGS = 0.100 V | VGS = 0.500 V | VGS = 0.900 V
0 | -3.7596e-05 | -0.5172 | -1.0746 | -5.255
0.01 | 0.0007787 | 7.742 | 15.55 | 12.506
0.02 | 0.0013751 | 15.257 | 32.011 | 30.292
0.03 | 0.0018065 | 22.363 | 48.355 | 47.995
0.04 | 0.0021654 | 28.831 | 64.78 | 65.78
0.05 | 0.0024171 | 34.743 | 80.79 | 83.32
0.06 | 0.0026385 | 40.077 | 96.83 | 100.71
0.07 | 0.00283 | 44.851 | 113.12 | 118.4
0.08 | 0.002965 | 49.103 | 128.63 | 135.48
0.09 | 0.0031341 | 52.727 | 144.14 | 152.54
0.1 | 0.0032285 | 56.177 | 159.43 | 169.4
0.11 | 0.0033675 | 58.65 | 174.59 | 186.17
0.12 | 0.0035033 | 61.5 | 189.66 | 203.14
0.13 | 0.0035957 | 63.6 | 204.17 | 219.32
0.14 | 0.0037496 | 65.6 | 218.47 | 235.41
0.15 | 0.0038405 | 67.43 | 232.74 | 251.69
0.16 | 0.0039876 | 68.82 | 246.4 | 267.4
0.17 | 0.004099 | 70.51 | 259.92 | 283.05
0.18 | 0.0042048 | 71.49 | 273.09 | 298.28
0.19 | 0.0043705 | 72.98 | 285.94 | 313.65
0.2 | 0.004457 | 73.87 | 298.48 | 328.49
0.21 | 0.0046261 | 74.94 | 310.8 | 343.25
0.22 | 0.0047438 | 76 | 322.42 | 357.63
0.23 | 0.0048834 | 76.8 | 333.94 | 371.93
0.24 | 0.0050571 | 77.97 | 344.95 | 385.72
0.25 | 0.0051411 | 78.83 | 355.64 | 399.37
0.26 | 0.005319 | 80.05 | 365.99 | 412.96
0.27 | 0.0054452 | 80.87 | 375.93 | 425.88
0.28 | 0.0055902 | 82.18 | 385.4 | 438.68
0.29 | 0.005694 | 83.32 | 394.55 | 451.28
0.3 | 0.005904 | 84.3 | 403.3 | 463.34
0.31 | 0.006043 | 85.53 | 411.89 | 475.53
0.32 | 0.006197 | 86.46 | 419.88 | 487.02
0.33 | 0.00642 | 87.85 | 427.67 | 498.54
0.34 | 0.006533 | 88.85 | 435.1 | 509.5
0.35 | 0.006792 | 89.94 | 442.18 | 520.28
0.36 | 0.006879 | 91.02 | 448.96 | 530.8
0.37 | 0.007134 | 92.14 | 455.45 | 540.95
0.38 | 0.007257 | 93.16 | 461.52 | 550.69
0.39 | 0.007495 | 94.24 | 467.42 | 560.13
0.4 | 0.007655 | 95.31 | 473.08 | 569.53
0.41 | 0.007918 | 96.25 | 478.37 | 578
0.42 | 0.008129 | 97.34 | 483.47 | 586.6
0.43 | 0.008286 | 98.4 | 488.3 | 595
0.44 | 0.008594 | 99.5 | 493.13 | 602.7
0.45 | 0.008754 | 100.62 | 497.46 | 610.4
0.46 | 0.009086 | 101.58 | 501.85 | 617.4
0.47 | 0.009239 | 102.62 | 506 | 624.5
0.48 | 0.009579 | 103.7 | 510.1 | 631.1
0.49 | 0.009789 | 104.79 | 513.92 | 637.7
0.5 | 0.01009 | 105.91 | 517.67 | 643.5
0.51 | 0.010406 | 106.89 | 521.39 | 649.5
0.52 | 0.010737 | 108.1 | 524.91 | 655
0.53 | 0.01114 | 109.22 | 528.41 | 660.1
0.54 | 0.011408 | 110.36 | 531.66 | 665.1
0.55 | 0.011914 | 111.42 | 534.98 | 669.9
0.56 | 0.012187 | 112.6 | 538.19 | 674.4
0.57 | 0.012708 | 113.88 | 541.23 | 678.4
0.58 | 0.013058 | 115.04 | 544.22 | 682.7
0.59 | 0.013575 | 116.27 | 547.05 | 686.6
0.6 | 0.014042 | 117.27 | 549.94 | 690.2
0.61 | 0.014453 | 118.59 | 552.67 | 693.2
0.62 | 0.01507 | 119.86 | 555.28 | 696.4
0.63 | 0.015535 | 121.06 | 557.87 | 699.3
0.64 | 0.016109 | 122.38 | 560.31 | 702.1
0.65 | 0.016593 | 123.52 | 562.71 | 704.4
0.66 | 0.017242 | 124.85 | 565.04 | 706.6
0.67 | 0.017761 | 126.15 | 567.27 | 708.9
0.68 | 0.018396 | 127.29 | 569.33 | 710.8
0.69 | 0.019001 | 128.53 | 571.2 | 712.5
0.7 | 0.019688 | 129.82 | 573.3 | 714.2
0.71 | 0.020394 | 131.12 | 575.2 | 715.7
0.72 | 0.020927 | 132.32 | 577 | 717.2
0.73 | 0.021695 | 133.68 | 578.8 | 718.4
0.74 | 0.02235 | 134.82 | 580.8 | 719.4
0.75 | 0.02317 | 136.23 | 582.1 | 720.5
0.76 | 0.023785 | 137.51 | 584 | 721.7
0.77 | 0.024578 | 138.79 | 585 | 722.1
0.78 | 0.02535 | 140.2 | 586.6 | 723.5
0.79 | 0.026066 | 141.34 | 588.2 | 724
0.8 | 0.026916 | 142.72 | 589.6 | 724.9
0.81 | 0.027666 | 144.04 | 591 | 725.5
0.82 | 0.028525 | 145.41 | 592.4 | 725.9
0.83 | 0.029203 | 146.69 | 593.4 | 726.7
0.84 | 0.030282 | 147.99 | 594.7 | 727.1
0.85 | 0.031089 | 149.37 | 595.8 | 727.5
0.86 | 0.032065 | 150.78 | 597.4 | 728.3
0.87 | 0.032831 | 152.12 | 598.2 | 728.3
0.88 | 0.033873 | 153.41 | 599.4 | 729
0.89 | 0.034754 | 154.84 | 600.5 | 729.3
0.9 | 0.035746 | 156.24 | 601.6 | 729.7
0.91 | 0.036773 | 157.69 | 602.6 | 730.1
0.92 | 0.037853 | 159.19 | 603.8 | 730.4
0.93 | 0.038813 | 160.49 | 604.8 | 730.7
0.94 | 0.039662 | 161.94 | 605.8 | 731.3
0.95 | 0.040705 | 163.47 | 607.1 | 731.3
0.96 | 0.041849 | 164.79 | 607.8 | 731.5
0.97 | 0.042817 | 166.29 | 609 | 731.9
0.98 | 0.043956 | 167.66 | 610 | 732.2
0.99 | 0.045245 | 169.12 | 610.8 | 732.5
1 | 0.046236 | 170.53 | 611.9 | 732.9