## I-V Characteristic (mA-mm)
VDS (V) | VGS = -0.300 V | VGS = 0.100 V | VGS = 0.500 V | VGS = 0.900 V
0 | -3.1733e-05 | -0.50808 | -1.084 | -5.127
0.01 | 0.0007758 | 7.662 | 15.774 | 12.647
0.02 | 0.0013749 | 15.374 | 32.094 | 30.421
0.03 | 0.0018083 | 22.384 | 48.415 | 48.193
0.04 | 0.0021686 | 28.91 | 64.98 | 65.94
0.05 | 0.0024136 | 34.71 | 81.07 | 83.65
0.06 | 0.0026252 | 40.091 | 97.11 | 101.02
0.07 | 0.0028283 | 44.854 | 112.97 | 118.73
0.08 | 0.002954 | 49.078 | 129.02 | 135.79
0.09 | 0.0031282 | 52.806 | 144.38 | 152.88
0.1 | 0.003222 | 56.016 | 159.59 | 169.76
0.11 | 0.0033678 | 58.77 | 175.01 | 186.53
0.12 | 0.003492 | 61.23 | 189.88 | 203.52
0.13 | 0.0035825 | 63.67 | 204.48 | 219.69
0.14 | 0.0037313 | 65.42 | 218.87 | 235.88
0.15 | 0.0038159 | 67.3 | 233.04 | 252.08
0.16 | 0.0039555 | 68.83 | 246.74 | 268.08
0.17 | 0.0040735 | 70.07 | 260.34 | 283.53
0.18 | 0.0042024 | 71.65 | 273.47 | 298.78
0.19 | 0.0043525 | 72.57 | 286.41 | 314.2
0.2 | 0.004433 | 73.88 | 298.81 | 329.07
0.21 | 0.0046009 | 74.78 | 310.96 | 343.87
0.22 | 0.0047012 | 75.76 | 322.9 | 358.19
0.23 | 0.0048242 | 76.76 | 334.29 | 372.44
0.24 | 0.0050071 | 77.65 | 345.2 | 386.26
0.25 | 0.0050939 | 78.86 | 355.97 | 399.73
0.26 | 0.0052874 | 79.57 | 366.14 | 413.39
0.27 | 0.005405 | 80.81 | 376.1 | 426.35
0.28 | 0.0055511 | 81.72 | 385.56 | 439.1
0.29 | 0.005662 | 82.95 | 394.68 | 451.65
0.3 | 0.005868 | 84.1 | 403.42 | 463.85
0.31 | 0.005973 | 85.19 | 411.9 | 475.85
0.32 | 0.006193 | 86.3 | 419.95 | 487.34
0.33 | 0.006291 | 87.44 | 427.73 | 498.81
0.34 | 0.006541 | 88.54 | 435 | 509.8
0.35 | 0.006633 | 89.67 | 442.05 | 520.58
0.36 | 0.006876 | 90.72 | 448.93 | 530.91
0.37 | 0.00702 | 91.72 | 455.29 | 541.1
0.38 | 0.007183 | 92.86 | 461.34 | 550.81
0.39 | 0.007422 | 93.85 | 467.11 | 560.13
0.4 | 0.007568 | 94.96 | 472.77 | 569.44
0.41 | 0.007854 | 95.98 | 478.05 | 577.8
0.42 | 0.007963 | 96.91 | 483.11 | 586.6
0.43 | 0.008252 | 98.04 | 487.9 | 594.3
0.44 | 0.008397 | 99.08 | 492.63 | 602.6
0.45 | 0.008682 | 100.15 | 497.09 | 610.2
0.46 | 0.008876 | 101.26 | 501.32 | 617.4
0.47 | 0.009175 | 102.22 | 505.46 | 624.3
0.48 | 0.009443 | 103.26 | 509.54 | 630.7
0.49 | 0.009645 | 104.43 | 513.38 | 637.1
0.5 | 0.010024 | 105.49 | 517.06 | 643
0.51 | 0.010258 | 106.63 | 520.71 | 648.9
0.52 | 0.010677 | 107.63 | 524.31 | 654.3
0.53 | 0.010937 | 108.81 | 527.73 | 659.7
0.54 | 0.011375 | 109.93 | 531.07 | 664.3
0.55 | 0.011707 | 111.07 | 534.19 | 669.3
0.56 | 0.012072 | 112.14 | 537.48 | 673.8
0.57 | 0.012502 | 113.39 | 540.47 | 677.9
0.58 | 0.01295 | 114.58 | 543.39 | 682
0.59 | 0.013446 | 115.63 | 546.3 | 685.6
0.6 | 0.013808 | 116.99 | 549.09 | 689.1
0.61 | 0.014391 | 118 | 551.82 | 692.6
0.62 | 0.014784 | 119.33 | 554.45 | 695.5
0.63 | 0.015391 | 120.56 | 557 | 698.4
0.64 | 0.015859 | 121.74 | 559.42 | 700.8
0.65 | 0.016507 | 123.07 | 561.83 | 703.4
0.66 | 0.017042 | 124.16 | 564.14 | 705.6
0.67 | 0.017535 | 125.46 | 566.26 | 707.8
0.68 | 0.018277 | 126.73 | 568.47 | 709.6
0.69 | 0.018807 | 128.01 | 570.1 | 711.7
0.7 | 0.019451 | 129.2 | 572.3 | 713.2
0.71 | 0.020059 | 130.41 | 574.1 | 714.5
0.72 | 0.020787 | 131.76 | 576 | 716
0.73 | 0.02136 | 133.06 | 578 | 717.4
0.74 | 0.022099 | 134.34 | 579.6 | 718.5
0.75 | 0.022789 | 135.45 | 581.4 | 719.6
0.76 | 0.023479 | 136.85 | 582.8 | 720.5
0.77 | 0.024318 | 138.23 | 584.4 | 721.4
0.78 | 0.024872 | 139.47 | 585.5 | 722.2
0.79 | 0.025776 | 140.86 | 587.2 | 722.9
0.8 | 0.026687 | 142.08 | 588.5 | 723.7
0.81 | 0.027523 | 143.44 | 589.8 | 724.3
0.82 | 0.028197 | 144.68 | 591.1 | 725.1
0.83 | 0.029083 | 146.07 | 592.6 | 725.5
0.84 | 0.029872 | 147.41 | 593.8 | 725.9
0.85 | 0.030582 | 148.75 | 594.9 | 726.5
0.86 | 0.031606 | 150.11 | 596.2 | 727.1
0.87 | 0.032545 | 151.48 | 597.4 | 727.5
0.88 | 0.033472 | 152.94 | 598.4 | 728.1
0.89 | 0.034234 | 154.12 | 599.4 | 728.5
0.9 | 0.035333 | 155.64 | 600.7 | 728.7
0.91 | 0.03616 | 157.11 | 601.5 | 728.9
0.92 | 0.037295 | 158.47 | 602.6 | 729.7
0.93 | 0.038138 | 159.87 | 603.8 | 729.9
0.94 | 0.039209 | 161.24 | 604.9 | 730.1
0.95 | 0.040258 | 162.76 | 605.8 | 730.3
0.96 | 0.041244 | 164.18 | 607 | 730.6
0.97 | 0.042273 | 165.61 | 608 | 731.1
0.98 | 0.043381 | 167.02 | 609 | 731.5
0.99 | 0.044406 | 168.42 | 609.9 | 731.5
1 | 0.045426 | 169.96 | 610.8 | 731.9