## I-V Characteristic (mA-mm)
VDS (V) | VGS = -0.300 V | VGS = 0.100 V | VGS = 0.500 V | VGS = 0.900 V
0 | -2.7861e-05 | -0.5119 | -1.1615 | -5.3
0.01 | 0.0007476 | 7.605 | 15.597 | 12.482
0.02 | 0.0012986 | 15.232 | 32.043 | 30.278
0.03 | 0.0017129 | 22.183 | 48.374 | 48.04
0.04 | 0.0020488 | 28.663 | 64.67 | 65.97
0.05 | 0.002271 | 34.48 | 80.95 | 83.37
0.06 | 0.00249 | 39.818 | 97.09 | 100.92
0.07 | 0.0026457 | 44.445 | 113.01 | 118.69
0.08 | 0.0027815 | 48.715 | 128.77 | 135.67
0.09 | 0.0029327 | 52.297 | 144.42 | 152.68
0.1 | 0.0030204 | 55.599 | 159.53 | 169.7
0.11 | 0.0031672 | 58.23 | 174.79 | 186.57
0.12 | 0.003262 | 60.73 | 189.98 | 203.32
0.13 | 0.0033725 | 63 | 204.42 | 219.65
0.14 | 0.0035001 | 64.82 | 218.63 | 235.93
0.15 | 0.0035672 | 66.74 | 232.85 | 252.11
0.16 | 0.0037197 | 68.02 | 246.64 | 267.84
0.17 | 0.0038008 | 69.67 | 260.19 | 283.45
0.18 | 0.0039159 | 70.69 | 273.25 | 298.91
0.19 | 0.0040494 | 71.93 | 286.15 | 313.95
0.2 | 0.0041222 | 73.02 | 298.64 | 328.98
0.21 | 0.0042972 | 73.87 | 310.72 | 343.94
0.22 | 0.0043633 | 75.14 | 322.55 | 358.13
0.23 | 0.0045379 | 75.72 | 334.12 | 372.35
0.24 | 0.0046529 | 76.96 | 344.9 | 386.27
0.25 | 0.0047374 | 77.71 | 355.61 | 399.84
0.26 | 0.0049282 | 78.69 | 366.04 | 413.33
0.27 | 0.004999 | 79.81 | 375.84 | 426.41
0.28 | 0.0051787 | 80.71 | 385.27 | 439.23
0.29 | 0.0053123 | 81.94 | 394.45 | 451.72
0.3 | 0.0054443 | 82.86 | 403.19 | 463.83
0.31 | 0.005643 | 84.07 | 411.63 | 476.04
0.32 | 0.005736 | 85.03 | 419.62 | 487.58
0.33 | 0.005823 | 86.27 | 427.41 | 498.89
0.34 | 0.006053 | 87.39 | 434.81 | 509.91
0.35 | 0.006156 | 88.38 | 441.72 | 520.78
0.36 | 0.006352 | 89.49 | 448.51 | 531.21
0.37 | 0.006515 | 90.44 | 454.93 | 541.24
0.38 | 0.006693 | 91.48 | 461.03 | 550.94
0.39 | 0.006892 | 92.52 | 466.79 | 560.39
0.4 | 0.007002 | 93.64 | 472.38 | 569.79
0.41 | 0.007266 | 94.68 | 477.66 | 578.2
0.42 | 0.007371 | 95.65 | 482.76 | 586.9
0.43 | 0.007648 | 96.67 | 487.51 | 594.7
0.44 | 0.007793 | 97.72 | 492.19 | 602.8
0.45 | 0.008053 | 98.77 | 496.6 | 610.6
0.46 | 0.008223 | 99.66 | 500.9 | 617.4
0.47 | 0.00848 | 100.76 | 504.98 | 624.4
0.48 | 0.008736 | 101.84 | 508.93 | 631.1
0.49 | 0.008962 | 102.92 | 512.84 | 637.5
0.5 | 0.009287 | 104.02 | 516.53 | 643.3
0.51 | 0.009493 | 105.02 | 520.14 | 648.9
0.52 | 0.009892 | 106.14 | 523.63 | 654.5
0.53 | 0.01011 | 107.29 | 527.03 | 659.8
0.54 | 0.010481 | 108.3 | 530.37 | 664.5
0.55 | 0.010747 | 109.45 | 533.53 | 669.3
0.56 | 0.011184 | 110.59 | 536.71 | 673.8
0.57 | 0.011527 | 111.72 | 539.67 | 678
0.58 | 0.011861 | 112.94 | 542.63 | 682
0.59 | 0.012374 | 114.08 | 545.41 | 685.6
0.6 | 0.012701 | 115.2 | 548.25 | 689.4
0.61 | 0.013208 | 116.39 | 550.96 | 692.4
0.62 | 0.013564 | 117.63 | 553.49 | 695.5
0.63 | 0.014132 | 118.82 | 556.13 | 698.2
0.64 | 0.014544 | 120.06 | 558.4 | 700.8
0.65 | 0.015087 | 121.07 | 560.81 | 703.3
0.66 | 0.015518 | 122.48 | 563.04 | 705.9
0.67 | 0.016077 | 123.63 | 565.22 | 707.7
0.68 | 0.016665 | 124.9 | 567.42 | 709.6
0.69 | 0.017124 | 126.15 | 569.38 | 711.2
0.7 | 0.01779 | 127.27 | 571.2 | 712.8
0.71 | 0.018281 | 128.6 | 572.8 | 714.2
0.72 | 0.019009 | 129.85 | 574.8 | 715.8
0.73 | 0.019523 | 131.04 | 576.6 | 717.1
0.74 | 0.020177 | 132.28 | 578.2 | 718
0.75 | 0.020738 | 133.54 | 580 | 719.2
0.76 | 0.02141 | 134.86 | 581.6 | 720.1
0.77 | 0.022068 | 136.15 | 583 | 720.8
0.78 | 0.022794 | 137.35 | 584.6 | 721.9
0.79 | 0.02352 | 138.53 | 585.8 | 722.6
0.8 | 0.024143 | 139.94 | 587.2 | 723.3
0.81 | 0.024988 | 141.22 | 588.4 | 724
0.82 | 0.025583 | 142.46 | 589.8 | 724.3
0.83 | 0.026441 | 143.87 | 591 | 725.1
0.84 | 0.027207 | 145.06 | 592.4 | 725.5
0.85 | 0.028032 | 146.49 | 593.4 | 725.9
0.86 | 0.028773 | 147.85 | 594.6 | 726.5
0.87 | 0.029518 | 149.18 | 595.8 | 726.7
0.88 | 0.030495 | 150.54 | 597 | 727.2
0.89 | 0.031194 | 151.8 | 598.1 | 727.5
0.9 | 0.032197 | 153.24 | 599 | 728.1
0.91 | 0.032891 | 154.65 | 600.3 | 728.3
0.92 | 0.033878 | 156.07 | 601.2 | 728.7
0.93 | 0.034719 | 157.31 | 602.2 | 728.8
0.94 | 0.035676 | 158.8 | 603.3 | 729.3
0.95 | 0.036604 | 160.2 | 604.2 | 729.2
0.96 | 0.037545 | 161.63 | 605.4 | 729.9
0.97 | 0.038467 | 163.06 | 606.3 | 729.9
0.98 | 0.039312 | 164.34 | 607.4 | 730.3
0.99 | 0.040469 | 165.89 | 608.2 | 730.7
1 | 0.041529 | 167.34 | 609.5 | 731.1