## I-V Characteristic (mA-mm)
VDS (V) | VGS = -0.300 V | VGS = 0.100 V | VGS = 0.500 V | VGS = 0.900 V
0 | -1.6398e-05 | -0.50438 | -1.0201 | -5.515
0.01 | 0.0007015 | 7.557 | 15.464 | 12.314
0.02 | 0.0012211 | 15.157 | 32.076 | 30.268
0.03 | 0.0016173 | 22.011 | 48.363 | 47.917
0.04 | 0.0019237 | 28.472 | 64.88 | 65.92
0.05 | 0.0021415 | 34.162 | 80.95 | 83.31
0.06 | 0.0023526 | 39.426 | 96.88 | 100.76
0.07 | 0.0024874 | 44.1 | 112.98 | 118.28
0.08 | 0.0026345 | 48.191 | 128.59 | 135.49
0.09 | 0.0027537 | 51.848 | 144.19 | 152.64
0.1 | 0.0028505 | 54.943 | 159.45 | 169.48
0.11 | 0.0029863 | 57.69 | 174.61 | 186.41
0.12 | 0.003054 | 60.06 | 189.52 | 203
0.13 | 0.0031751 | 62.43 | 204.31 | 219.63
0.14 | 0.0032853 | 64.21 | 218.5 | 235.76
0.15 | 0.0033741 | 65.94 | 232.71 | 251.88
0.16 | 0.0035064 | 67.54 | 246.38 | 267.68
0.17 | 0.0035769 | 68.66 | 259.79 | 283.19
0.18 | 0.0037168 | 70.21 | 273.06 | 298.82
0.19 | 0.00381 | 71.05 | 285.93 | 313.95
0.2 | 0.0038969 | 72.35 | 298.34 | 328.89
0.21 | 0.0040447 | 73.25 | 310.52 | 343.56
0.22 | 0.0041215 | 74.22 | 322.23 | 357.95
0.23 | 0.0042761 | 75.23 | 333.79 | 372.36
0.24 | 0.0043743 | 75.92 | 344.76 | 386.18
0.25 | 0.0045025 | 77.2 | 355.37 | 399.83
0.26 | 0.0046577 | 77.88 | 365.64 | 413.21
0.27 | 0.0047383 | 79.06 | 375.6 | 426.51
0.28 | 0.0049128 | 79.99 | 385.09 | 439.25
0.29 | 0.0050053 | 81.11 | 394.2 | 451.83
0.3 | 0.0051375 | 82.2 | 402.9 | 464.07
0.31 | 0.0052945 | 83.24 | 411.41 | 476.13
0.32 | 0.0054003 | 84.47 | 419.42 | 487.86
0.33 | 0.0056087 | 85.45 | 427.17 | 499.2
0.34 | 0.005722 | 86.59 | 434.53 | 510.26
0.35 | 0.005811 | 87.6 | 441.52 | 521.01
0.36 | 0.006026 | 88.69 | 448.3 | 531.45
0.37 | 0.006184 | 89.73 | 454.71 | 541.71
0.38 | 0.006316 | 90.72 | 460.83 | 551.42
0.39 | 0.00652 | 91.74 | 466.6 | 560.87
0.4 | 0.006656 | 92.8 | 472.16 | 569.9
0.41 | 0.0069 | 93.91 | 477.47 | 578.8
0.42 | 0.006992 | 94.85 | 482.55 | 587.6
0.43 | 0.007252 | 95.88 | 487.3 | 595.6
0.44 | 0.007394 | 96.95 | 491.99 | 603.5
0.45 | 0.007652 | 97.91 | 496.45 | 611
0.46 | 0.007827 | 99.03 | 500.68 | 618.5
0.47 | 0.008077 | 99.93 | 504.81 | 624.9
0.48 | 0.008291 | 101.02 | 508.79 | 631.9
0.49 | 0.008507 | 102.12 | 512.63 | 638.3
0.5 | 0.00883 | 103.23 | 516.42 | 644.4
0.51 | 0.009038 | 104.29 | 519.92 | 650.1
0.52 | 0.009411 | 105.36 | 523.52 | 655.5
0.53 | 0.009596 | 106.41 | 526.93 | 661
0.54 | 0.009961 | 107.54 | 530.2 | 665.9
0.55 | 0.010267 | 108.69 | 533.4 | 670.6
0.56 | 0.010633 | 109.74 | 536.49 | 674.8
0.57 | 0.010969 | 110.91 | 539.57 | 679.2
0.58 | 0.011355 | 112.1 | 542.5 | 683.4
0.59 | 0.011738 | 113.24 | 545.3 | 687
0.6 | 0.012084 | 114.4 | 548.08 | 690.4
0.61 | 0.0126 | 115.47 | 550.77 | 693.6
0.62 | 0.012929 | 116.75 | 553.39 | 696.5
0.63 | 0.013492 | 117.96 | 555.85 | 699.7
0.64 | 0.013877 | 119.16 | 558.39 | 702.1
0.65 | 0.014415 | 120.46 | 560.61 | 704.8
0.66 | 0.014916 | 121.52 | 562.94 | 706.9
0.67 | 0.015345 | 122.82 | 565.09 | 708.9
0.68 | 0.015852 | 124.07 | 567.21 | 710.7
0.69 | 0.016426 | 125.26 | 569.25 | 712.6
0.7 | 0.017044 | 126.47 | 571.2 | 714.4
0.71 | 0.017502 | 127.65 | 572.8 | 715.7
0.72 | 0.018097 | 128.94 | 574.8 | 717
0.73 | 0.018627 | 130.17 | 576.6 | 718.3
0.74 | 0.019266 | 131.46 | 578.2 | 719.4
0.75 | 0.019907 | 132.57 | 579.6 | 720.4
0.76 | 0.020501 | 133.97 | 581.6 | 721.2
0.77 | 0.021213 | 135.2 | 582.8 | 722
0.78 | 0.021801 | 136.47 | 584.2 | 723.1
0.79 | 0.022561 | 137.83 | 585.6 | 723.6
0.8 | 0.023241 | 138.96 | 587 | 724.3
0.81 | 0.023963 | 140.31 | 588.2 | 725.1
0.82 | 0.024566 | 141.64 | 589.5 | 725.5
0.83 | 0.025319 | 142.88 | 591 | 725.9
0.84 | 0.026097 | 144.34 | 591.9 | 726.5
0.85 | 0.026768 | 145.58 | 593.3 | 727.1
0.86 | 0.027586 | 146.94 | 594.2 | 727.5
0.87 | 0.028369 | 148.34 | 595.6 | 727.9
0.88 | 0.029221 | 149.67 | 596.8 | 728.3
0.89 | 0.029891 | 150.92 | 597.8 | 728.5
0.9 | 0.03085 | 152.52 | 598.9 | 728.8
0.91 | 0.031615 | 153.8 | 599.9 | 729.4
0.92 | 0.032575 | 155.16 | 601 | 729.7
0.93 | 0.033373 | 156.61 | 602 | 729.7
0.94 | 0.034212 | 157.84 | 603.1 | 729.9
0.95 | 0.035165 | 159.39 | 603.8 | 730.5
0.96 | 0.035904 | 160.75 | 605.1 | 730.9
0.97 | 0.037005 | 162.14 | 606.2 | 731.1
0.98 | 0.037947 | 163.67 | 607.1 | 731.5
0.99 | 0.039021 | 164.93 | 608.3 | 731.4
1 | 0.039844 | 166.38 | 609 | 731.6