## I-V Characteristic (mA-mm)
VDS (V) | VGS = -0.300 V | VGS = 0.100 V | VGS = 0.500 V | VGS = 0.900 V
0 | -2.6289e-05 | -0.51282 | -1.0782 | -5.386
0.01 | 0.0007678 | 7.717 | 15.799 | 12.833
0.02 | 0.001361 | 15.42 | 32.153 | 30.472
0.03 | 0.0018032 | 22.423 | 48.576 | 48.224
0.04 | 0.0021326 | 29.052 | 65.1 | 66.2
0.05 | 0.0024076 | 34.877 | 81.25 | 83.71
0.06 | 0.002603 | 40.26 | 97.25 | 101.28
0.07 | 0.002783 | 45.028 | 113.55 | 118.77
0.08 | 0.0029534 | 49.298 | 129.4 | 136.21
0.09 | 0.0030798 | 53.06 | 144.7 | 153.2
0.1 | 0.0032348 | 56.251 | 160.03 | 170.27
0.11 | 0.0033185 | 59.15 | 175.47 | 187.19
0.12 | 0.0034582 | 61.53 | 190.24 | 203.66
0.13 | 0.0035626 | 63.99 | 205.02 | 220.43
0.14 | 0.0036721 | 65.81 | 219.47 | 236.52
0.15 | 0.0038287 | 67.72 | 233.6 | 252.63
0.16 | 0.0038972 | 69.32 | 247.33 | 268.44
0.17 | 0.0040545 | 70.53 | 260.87 | 284.41
0.18 | 0.0041455 | 72.11 | 274.14 | 299.62
0.19 | 0.004274 | 72.99 | 287.1 | 314.83
0.2 | 0.0044201 | 74.41 | 299.53 | 329.82
0.21 | 0.0044938 | 75.26 | 311.85 | 344.64
0.22 | 0.0046818 | 76.28 | 323.73 | 359.09
0.23 | 0.0047734 | 77.28 | 335.09 | 373.16
0.24 | 0.0049231 | 78.1 | 346.16 | 387.19
0.25 | 0.0050782 | 79.36 | 356.86 | 400.85
0.26 | 0.0051755 | 80.04 | 367.03 | 414
0.27 | 0.0053856 | 81.46 | 377.06 | 427.46
0.28 | 0.005469 | 82.24 | 386.65 | 440.19
0.29 | 0.0056668 | 83.47 | 395.75 | 452.57
0.3 | 0.005676 | 84.6 | 404.49 | 464.83
0.31 | 0.005918 | 85.69 | 413.04 | 476.98
0.32 | 0.006036 | 86.92 | 421.11 | 488.53
0.33 | 0.006249 | 87.9 | 428.94 | 499.92
0.34 | 0.006418 | 89.12 | 436.23 | 510.94
0.35 | 0.006554 | 90.2 | 443.31 | 521.75
0.36 | 0.006792 | 91.32 | 450.17 | 532.33
0.37 | 0.006898 | 92.3 | 456.6 | 542.27
0.38 | 0.00717 | 93.36 | 462.67 | 552.11
0.39 | 0.007252 | 94.42 | 468.53 | 561.58
0.4 | 0.007538 | 95.55 | 474.22 | 570.7
0.41 | 0.007654 | 96.53 | 479.48 | 579.4
0.42 | 0.00791 | 97.47 | 484.53 | 588
0.43 | 0.008111 | 98.56 | 489.4 | 596.4
0.44 | 0.008348 | 99.69 | 494.16 | 604.2
0.45 | 0.008601 | 100.66 | 498.68 | 611.6
0.46 | 0.008754 | 101.84 | 502.9 | 619.1
0.47 | 0.009104 | 102.72 | 507.05 | 625.9
0.48 | 0.00928 | 103.92 | 511.11 | 632.7
0.49 | 0.009641 | 104.98 | 515 | 638.9
0.5 | 0.009831 | 106.06 | 518.71 | 644.7
0.51 | 0.010209 | 107.15 | 522.33 | 650.5
0.52 | 0.010501 | 108.26 | 525.9 | 656.1
0.53 | 0.010831 | 109.38 | 529.37 | 661.4
0.54 | 0.011204 | 110.48 | 532.66 | 666.1
0.55 | 0.011537 | 111.68 | 535.8 | 671
0.56 | 0.012003 | 112.7 | 539.01 | 675.4
0.57 | 0.012298 | 113.96 | 542.08 | 679.6
0.58 | 0.012821 | 115.14 | 544.99 | 683.8
0.59 | 0.013226 | 116.28 | 547.89 | 687.5
0.6 | 0.013757 | 117.55 | 550.67 | 690.8
0.61 | 0.01418 | 118.57 | 553.44 | 694.1
0.62 | 0.014751 | 119.87 | 556 | 697.4
0.63 | 0.015231 | 121.14 | 558.52 | 700.1
0.64 | 0.015677 | 122.32 | 561 | 703.1
0.65 | 0.016339 | 123.7 | 563.34 | 705.6
0.66 | 0.016893 | 124.74 | 565.62 | 707.6
0.67 | 0.0175 | 126.08 | 567.8 | 709.7
0.68 | 0.017994 | 127.31 | 569.6 | 711.8
0.69 | 0.018637 | 128.61 | 572 | 713.3
0.7 | 0.019265 | 129.77 | 573.9 | 715.3
0.71 | 0.019889 | 131.04 | 575.4 | 716.5
0.72 | 0.020541 | 132.32 | 577.4 | 718.1
0.73 | 0.02121 | 133.56 | 579.1 | 719.2
0.74 | 0.021964 | 134.88 | 581.2 | 720.6
0.75 | 0.022617 | 135.98 | 582.3 | 721.7
0.76 | 0.023394 | 137.39 | 584 | 722.5
0.77 | 0.024114 | 138.68 | 585.5 | 723.5
0.78 | 0.02491 | 139.95 | 587 | 724.5
0.79 | 0.025585 | 141.32 | 588.6 | 724.9
0.8 | 0.026498 | 142.47 | 590.1 | 725.5
0.81 | 0.027139 | 143.88 | 591.4 | 726.5
0.82 | 0.027947 | 145.18 | 592.6 | 727.1
0.83 | 0.028931 | 146.57 | 594 | 727.5
0.84 | 0.029691 | 147.93 | 595 | 727.9
0.85 | 0.03065 | 149.25 | 596.2 | 728.4
0.86 | 0.031311 | 150.58 | 597.6 | 728.7
0.87 | 0.032337 | 152.04 | 598.8 | 729.7
0.88 | 0.033199 | 153.36 | 599.9 | 729.9
0.89 | 0.034122 | 154.64 | 600.9 | 730.3
0.9 | 0.035093 | 156.11 | 601.5 | 730.9
0.91 | 0.036134 | 157.56 | 602.8 | 730.9
0.92 | 0.037011 | 158.97 | 603.8 | 731.5
0.93 | 0.037951 | 160.45 | 605.1 | 731.5
0.94 | 0.039119 | 161.63 | 606.3 | 731.9
0.95 | 0.040025 | 163.19 | 607 | 732.3
0.96 | 0.041179 | 164.65 | 608.3 | 732.4
0.97 | 0.041946 | 166.06 | 609.5 | 732.9
0.98 | 0.04317 | 167.5 | 610.3 | 733.3
0.99 | 0.044267 | 168.88 | 611.1 | 733.5
1 | 0.045385 | 170.3 | 612.2 | 733.8