## I-V Characteristic (mA-mm)
VDS (V) | VGS = -0.300 V | VGS = 0.100 V | VGS = 0.500 V | VGS = 0.900 V
0 | -3.9177e-05 | -0.5433 | -1.0403 | -5.217
0.01 | 0.0008402 | 7.743 | 15.568 | 12.67
0.02 | 0.0014973 | 15.458 | 32.322 | 30.801
0.03 | 0.0019716 | 22.63 | 48.69 | 48.506
0.04 | 0.0023428 | 29.158 | 65.49 | 66.74
0.05 | 0.0026531 | 35.134 | 81.51 | 84.1
0.06 | 0.0028606 | 40.442 | 97.59 | 101.66
0.07 | 0.0030891 | 45.348 | 113.85 | 119.44
0.08 | 0.0032306 | 49.568 | 129.57 | 136.53
0.09 | 0.0033856 | 53.404 | 145.18 | 153.74
0.1 | 0.0035524 | 56.662 | 160.66 | 170.8
0.11 | 0.0036549 | 59.45 | 176.03 | 187.82
0.12 | 0.0038292 | 62.07 | 190.92 | 204.4
0.13 | 0.0039221 | 64.24 | 205.73 | 221.16
0.14 | 0.0040728 | 66.46 | 220.16 | 237.38
0.15 | 0.0042082 | 68.03 | 234.46 | 253.55
0.16 | 0.0043154 | 69.89 | 248.12 | 269.33
0.17 | 0.0044961 | 71.19 | 261.69 | 284.92
0.18 | 0.0045935 | 72.55 | 275.16 | 300.62
0.19 | 0.0047589 | 73.72 | 287.92 | 315.74
0.2 | 0.0048959 | 74.72 | 300.43 | 330.65
0.21 | 0.0050208 | 76.06 | 312.68 | 345.47
0.22 | 0.0052167 | 76.8 | 324.43 | 359.66
0.23 | 0.0053038 | 78.01 | 336.01 | 374.18
0.24 | 0.0055136 | 78.81 | 347.04 | 387.96
0.25 | 0.0056582 | 79.95 | 357.7 | 401.6
0.26 | 0.005731 | 81.03 | 367.92 | 414.85
0.27 | 0.005936 | 81.97 | 378 | 428.18
0.28 | 0.006087 | 83.36 | 387.51 | 440.95
0.29 | 0.00632 | 84.24 | 396.62 | 453.36
0.3 | 0.006411 | 85.57 | 405.32 | 465.55
0.31 | 0.006687 | 86.63 | 413.88 | 477.61
0.32 | 0.006791 | 87.76 | 421.95 | 489.29
0.33 | 0.007045 | 88.96 | 429.68 | 500.48
0.34 | 0.007188 | 89.99 | 436.98 | 511.49
0.35 | 0.007422 | 91.2 | 443.99 | 522.2
0.36 | 0.007621 | 92.3 | 450.9 | 532.56
0.37 | 0.007783 | 93.37 | 457.2 | 542.67
0.38 | 0.008046 | 94.28 | 463.31 | 552.37
0.39 | 0.008201 | 95.49 | 469.15 | 561.75
0.4 | 0.008518 | 96.59 | 474.77 | 571
0.41 | 0.00862 | 97.61 | 480.08 | 579.4
0.42 | 0.008962 | 98.75 | 485.04 | 587.8
0.43 | 0.009092 | 99.73 | 489.98 | 596.2
0.44 | 0.009408 | 100.86 | 494.67 | 604.2
0.45 | 0.009651 | 101.94 | 499.12 | 611.4
0.46 | 0.009941 | 102.9 | 503.36 | 618.6
0.47 | 0.010273 | 104.15 | 507.5 | 625.5
0.48 | 0.010479 | 105.15 | 511.62 | 632.3
0.49 | 0.010878 | 106.19 | 515.39 | 638.5
0.5 | 0.011106 | 107.37 | 519.2 | 644.1
0.51 | 0.011574 | 108.42 | 522.77 | 650.1
0.52 | 0.011836 | 109.55 | 526.38 | 655.5
0.53 | 0.01231 | 110.7 | 529.82 | 660.9
0.54 | 0.012675 | 111.84 | 533.13 | 665.4
0.55 | 0.013096 | 112.99 | 536.36 | 670.1
0.56 | 0.013605 | 114.25 | 539.49 | 674.7
0.57 | 0.013992 | 115.36 | 542.59 | 678.8
0.58 | 0.014598 | 116.61 | 545.48 | 682.6
0.59 | 0.015012 | 117.81 | 548.39 | 686.6
0.6 | 0.015611 | 118.95 | 551.17 | 690
0.61 | 0.016088 | 120.27 | 553.86 | 693.2
0.62 | 0.01675 | 121.39 | 556.51 | 696.4
0.63 | 0.017249 | 122.69 | 559.04 | 699.3
0.64 | 0.017883 | 123.94 | 561.53 | 702.1
0.65 | 0.018563 | 125.23 | 563.78 | 704.2
0.66 | 0.019097 | 126.43 | 566.2 | 706.4
0.67 | 0.019893 | 127.65 | 568.37 | 708.7
0.68 | 0.020507 | 128.97 | 570.3 | 710.5
0.69 | 0.021287 | 130.34 | 572.3 | 712.5
0.7 | 0.021886 | 131.58 | 574.4 | 713.8
0.71 | 0.022659 | 132.74 | 576.4 | 715.6
0.72 | 0.02346 | 134.09 | 578.2 | 716.8
0.73 | 0.024151 | 135.48 | 579.8 | 718.1
0.74 | 0.024959 | 136.71 | 581.6 | 719.2
0.75 | 0.025758 | 138.09 | 583.3 | 720.4
0.76 | 0.026572 | 139.26 | 584.9 | 721.4
0.77 | 0.02732 | 140.6 | 586.4 | 722.1
0.78 | 0.028345 | 141.96 | 587.8 | 722.9
0.79 | 0.02913 | 143.26 | 589.4 | 724
0.8 | 0.030159 | 144.65 | 590.8 | 724.5
0.81 | 0.031048 | 145.91 | 591.8 | 725.3
0.82 | 0.031945 | 147.33 | 593 | 725.8
0.83 | 0.032869 | 148.62 | 594.6 | 726.5
0.84 | 0.033872 | 150.09 | 595.8 | 726.9
0.85 | 0.034816 | 151.28 | 597.2 | 727.5
0.86 | 0.035957 | 152.8 | 598.1 | 728.1
0.87 | 0.036944 | 154.21 | 599.4 | 728.2
0.88 | 0.037796 | 155.56 | 600.4 | 728.7
0.89 | 0.038963 | 157.09 | 601.4 | 729.1
0.9 | 0.040039 | 158.37 | 602.7 | 729.7
0.91 | 0.041186 | 159.8 | 603.8 | 729.9
0.92 | 0.042238 | 161.36 | 604.7 | 730.3
0.93 | 0.043336 | 162.73 | 605.9 | 730.7
0.94 | 0.044645 | 164.27 | 607.1 | 731.1
0.95 | 0.045592 | 165.6 | 607.9 | 731.5
0.96 | 0.047066 | 167.11 | 609 | 731.5
0.97 | 0.048056 | 168.66 | 610.3 | 731.9
0.98 | 0.049441 | 170.09 | 611.2 | 732.2
0.99 | 0.050546 | 171.45 | 612.2 | 732.5
1 | 0.051784 | 173 | 613.1 | 732.7