## I-V Characteristic (mA-mm)
VDS (V) | VGS = -0.300 V | VGS = 0.100 V | VGS = 0.500 V | VGS = 0.900 V
0 | -3.824e-05 | -0.5641 | -1.0986 | -5.339
0.01 | 0.0008512 | 7.76 | 15.921 | 12.757
0.02 | 0.0014954 | 15.606 | 32.388 | 30.747
0.03 | 0.0019962 | 22.708 | 48.864 | 48.633
0.04 | 0.0023572 | 29.436 | 65.46 | 66.7
0.05 | 0.0026533 | 35.337 | 81.78 | 84.23
0.06 | 0.0028984 | 40.808 | 97.93 | 101.88
0.07 | 0.0030811 | 45.701 | 114.09 | 119.55
0.08 | 0.0032812 | 49.986 | 130.14 | 136.99
0.09 | 0.0034038 | 53.861 | 145.64 | 154.16
0.1 | 0.0035653 | 57.04 | 161.02 | 171.25
0.11 | 0.0036976 | 60.13 | 176.56 | 188.35
0.12 | 0.0038156 | 62.76 | 191.44 | 205.11
0.13 | 0.0039822 | 64.92 | 206.31 | 221.8
0.14 | 0.0040654 | 67.14 | 220.71 | 238.03
0.15 | 0.0042361 | 68.77 | 235.03 | 254.2
0.16 | 0.0043579 | 70.55 | 248.92 | 270.18
0.17 | 0.0044872 | 71.81 | 262.61 | 285.74
0.18 | 0.0046657 | 73.23 | 275.82 | 301.48
0.19 | 0.0047468 | 74.45 | 288.9 | 316.71
0.2 | 0.0049369 | 75.44 | 301.42 | 331.65
0.21 | 0.0050473 | 76.77 | 313.79 | 346.5
0.22 | 0.0051899 | 77.53 | 325.66 | 361
0.23 | 0.0053837 | 78.82 | 337.22 | 375.35
0.24 | 0.0054855 | 79.52 | 348.3 | 389.35
0.25 | 0.0056819 | 80.73 | 359.07 | 403
0.26 | 0.005717 | 81.76 | 369.3 | 416.42
0.27 | 0.005981 | 82.74 | 379.47 | 429.84
0.28 | 0.006103 | 84.12 | 388.98 | 442.63
0.29 | 0.006308 | 84.97 | 398.14 | 455.12
0.3 | 0.006481 | 86.37 | 406.98 | 467.43
0.31 | 0.00668 | 87.42 | 415.56 | 479.42
0.32 | 0.006879 | 88.58 | 423.67 | 491.25
0.33 | 0.006995 | 89.78 | 431.48 | 502.62
0.34 | 0.00725 | 90.79 | 438.91 | 513.61
0.35 | 0.007377 | 92 | 446.03 | 524.38
0.36 | 0.007647 | 93.11 | 452.88 | 534.9
0.37 | 0.007765 | 94.21 | 459.3 | 545.11
0.38 | 0.00806 | 95.13 | 465.53 | 554.81
0.39 | 0.008208 | 96.3 | 471.32 | 564.28
0.4 | 0.008447 | 97.37 | 477.07 | 573.5
0.41 | 0.008717 | 98.47 | 482.37 | 582.1
0.42 | 0.008923 | 99.56 | 487.47 | 590.8
0.43 | 0.009229 | 100.54 | 492.41 | 599
0.44 | 0.009384 | 101.58 | 497.08 | 607.1
0.45 | 0.00973 | 102.74 | 501.63 | 614.3
0.46 | 0.009905 | 103.78 | 505.88 | 621.7
0.47 | 0.010286 | 104.83 | 510.1 | 628.4
0.48 | 0.01048 | 105.91 | 514.13 | 635.3
0.49 | 0.010845 | 107.05 | 518 | 641.7
0.5 | 0.011151 | 108.17 | 521.79 | 647.6
0.51 | 0.011471 | 109.25 | 525.39 | 653.3
0.52 | 0.01187 | 110.28 | 529.05 | 658.8
0.53 | 0.012242 | 111.46 | 532.44 | 664.2
0.54 | 0.012727 | 112.74 | 535.8 | 669.2
0.55 | 0.013025 | 113.76 | 538.96 | 673.5
0.56 | 0.013565 | 115.07 | 542.22 | 678
0.57 | 0.01393 | 116.15 | 545.25 | 682.4
0.58 | 0.014494 | 117.37 | 548.21 | 686.2
0.59 | 0.01495 | 118.56 | 551.17 | 690
0.6 | 0.0155 | 119.75 | 553.86 | 693.2
0.61 | 0.016109 | 121.06 | 556.67 | 696.5
0.62 | 0.016571 | 122.22 | 559.26 | 699.8
0.63 | 0.017247 | 123.5 | 561.82 | 702.6
0.64 | 0.017827 | 124.76 | 564.29 | 705.2
0.65 | 0.018511 | 126.05 | 566.64 | 707.7
0.66 | 0.019077 | 127.13 | 568.94 | 709.9
0.67 | 0.019716 | 128.5 | 571.2 | 712
0.68 | 0.020339 | 129.73 | 573.2 | 714
0.69 | 0.020999 | 131.08 | 575.2 | 715.7
0.7 | 0.021758 | 132.32 | 577 | 717.3
0.71 | 0.022485 | 133.49 | 578.9 | 718.8
0.72 | 0.023319 | 134.88 | 581 | 720.4
0.73 | 0.023831 | 136.15 | 582.3 | 721.7
0.74 | 0.024747 | 137.43 | 584.4 | 722.6
0.75 | 0.025534 | 138.76 | 586 | 723.6
0.76 | 0.026375 | 139.99 | 587.8 | 724.7
0.77 | 0.027208 | 141.34 | 588.7 | 725.3
0.78 | 0.028154 | 142.68 | 590.8 | 726
0.79 | 0.028931 | 143.91 | 591.9 | 727.1
0.8 | 0.029595 | 145.33 | 593.4 | 727.9
0.81 | 0.030695 | 146.62 | 594.3 | 728.3
0.82 | 0.031608 | 148.01 | 595.8 | 729
0.83 | 0.032579 | 149.31 | 597.4 | 729.2
0.84 | 0.033414 | 150.74 | 598.3 | 729.9
0.85 | 0.034484 | 151.93 | 599.6 | 730.6
0.86 | 0.035363 | 153.4 | 600.8 | 731.1
0.87 | 0.036341 | 154.8 | 602.2 | 731.5
0.88 | 0.037432 | 156.15 | 603.2 | 731.9
0.89 | 0.038371 | 157.71 | 604.2 | 732.2
0.9 | 0.039534 | 158.89 | 605.4 | 732.4
0.91 | 0.040566 | 160.55 | 606.5 | 733.1
0.92 | 0.041761 | 161.92 | 607.6 | 733.3
0.93 | 0.042695 | 163.38 | 608.4 | 733.5
0.94 | 0.043966 | 164.79 | 609.9 | 733.9
0.95 | 0.044996 | 166.22 | 610.6 | 734.3
0.96 | 0.046182 | 167.69 | 611.8 | 734.5
0.97 | 0.047412 | 169.22 | 612.9 | 734.7
0.98 | 0.04859 | 170.7 | 613.8 | 735.1
0.99 | 0.049721 | 172.04 | 614.9 | 735.1
1 | 0.051084 | 173.53 | 615.9 | 735.5