## I-V Characteristic (mA-mm)
VDS (V) | VGS = -0.300 V | VGS = 0.100 V | VGS = 0.500 V | VGS = 0.900 V
0 | -3.5003e-05 | -0.5138 | -1.0728 | -5.347
0.01 | 0.0008348 | 7.779 | 15.638 | 12.754
0.02 | 0.0014626 | 15.464 | 32.216 | 30.478
0.03 | 0.0019521 | 22.626 | 48.68 | 48.505
0.04 | 0.0023017 | 29.312 | 65.2 | 66.22
0.05 | 0.0025906 | 35.182 | 81.41 | 84.1
0.06 | 0.002833 | 40.627 | 97.63 | 101.58
0.07 | 0.0030062 | 45.422 | 113.7 | 119.12
0.08 | 0.0032026 | 49.798 | 129.29 | 136.24
0.09 | 0.0033256 | 53.48 | 145.17 | 153.44
0.1 | 0.0034702 | 56.956 | 160.51 | 170.68
0.11 | 0.0036348 | 59.61 | 175.84 | 187.49
0.12 | 0.0037381 | 62.27 | 190.68 | 204.1
0.13 | 0.0039063 | 64.65 | 205.55 | 220.71
0.14 | 0.0039818 | 66.5 | 220.05 | 237.14
0.15 | 0.0041418 | 68.59 | 234.11 | 253.11
0.16 | 0.0042616 | 69.93 | 247.96 | 269.01
0.17 | 0.0043656 | 71.65 | 261.53 | 284.73
0.18 | 0.0045541 | 72.73 | 274.56 | 299.98
0.19 | 0.0046427 | 74.05 | 287.69 | 315.55
0.2 | 0.0048157 | 75.18 | 300.34 | 330.43
0.21 | 0.0049411 | 76.1 | 312.41 | 345.06
0.22 | 0.0050759 | 77.39 | 324.18 | 359.36
0.23 | 0.0052782 | 78.08 | 335.89 | 373.7
0.24 | 0.0053558 | 79.4 | 346.91 | 387.81
0.25 | 0.0055656 | 80.13 | 357.52 | 401.17
0.26 | 0.0056976 | 81.31 | 367.83 | 414.6
0.27 | 0.005825 | 82.42 | 377.91 | 427.86
0.28 | 0.005955 | 83.46 | 387.46 | 440.77
0.29 | 0.00619 | 84.74 | 396.53 | 453.12
0.3 | 0.006327 | 85.75 | 405.39 | 465.42
0.31 | 0.006525 | 87.05 | 413.93 | 477.45
0.32 | 0.006713 | 88.09 | 421.83 | 488.86
0.33 | 0.006892 | 89.28 | 429.77 | 500.44
0.34 | 0.007098 | 90.34 | 437.16 | 511.46
0.35 | 0.007243 | 91.44 | 444.25 | 522.1
0.36 | 0.007507 | 92.64 | 450.94 | 532.53
0.37 | 0.007613 | 93.68 | 457.4 | 542.45
0.38 | 0.007911 | 94.8 | 463.61 | 552.45
0.39 | 0.008045 | 95.77 | 469.43 | 561.77
0.4 | 0.008321 | 96.87 | 474.97 | 570.9
0.41 | 0.008504 | 97.99 | 480.35 | 579.6
0.42 | 0.008714 | 99.02 | 485.4 | 588
0.43 | 0.009 | 100.22 | 490.33 | 596.4
0.44 | 0.009208 | 101.1 | 494.97 | 603.9
0.45 | 0.009537 | 102.32 | 499.41 | 611.5
0.46 | 0.009706 | 103.3 | 503.74 | 618.6
0.47 | 0.010102 | 104.41 | 507.85 | 625.7
0.48 | 0.010289 | 105.51 | 511.89 | 632.3
0.49 | 0.010694 | 106.57 | 515.76 | 638.5
0.5 | 0.010953 | 107.69 | 519.46 | 644.5
0.51 | 0.01133 | 108.78 | 523.15 | 650.3
0.52 | 0.011706 | 109.97 | 526.6 | 655.8
0.53 | 0.012042 | 110.92 | 530.01 | 661
0.54 | 0.012484 | 112.2 | 533.35 | 665.8
0.55 | 0.012874 | 113.4 | 536.62 | 670.5
0.56 | 0.013402 | 114.52 | 539.71 | 674.8
0.57 | 0.013722 | 115.79 | 542.75 | 679.2
0.58 | 0.014303 | 116.77 | 545.72 | 682.8
0.59 | 0.014723 | 118.07 | 548.6 | 686.8
0.6 | 0.015272 | 119.29 | 551.39 | 690.2
0.61 | 0.015776 | 120.56 | 554.01 | 693.3
0.62 | 0.016407 | 121.74 | 556.67 | 696.6
0.63 | 0.017016 | 122.96 | 559.21 | 699.4
0.64 | 0.017505 | 124.26 | 561.68 | 702.2
0.65 | 0.018256 | 125.42 | 564.08 | 704.5
0.66 | 0.018758 | 126.71 | 566.28 | 706.8
0.67 | 0.019522 | 127.91 | 568.47 | 709
0.68 | 0.020082 | 129.13 | 570.5 | 710.8
0.69 | 0.020826 | 130.49 | 572.5 | 712.6
0.7 | 0.021457 | 131.71 | 574.6 | 714.3
0.71 | 0.022135 | 133.08 | 576.4 | 715.6
0.72 | 0.022966 | 134.16 | 578.2 | 717.2
0.73 | 0.023732 | 135.55 | 579.8 | 718.5
0.74 | 0.02459 | 136.91 | 581.6 | 719.4
0.75 | 0.025238 | 138.19 | 583.4 | 720.6
0.76 | 0.026109 | 139.6 | 584.9 | 721.7
0.77 | 0.026856 | 140.69 | 586.4 | 722.4
0.78 | 0.027804 | 142.16 | 588 | 723.3
0.79 | 0.028601 | 143.43 | 589.4 | 724
0.8 | 0.029501 | 144.78 | 590.8 | 724.7
0.81 | 0.030408 | 146.01 | 591.9 | 725.3
0.82 | 0.031187 | 147.4 | 593.1 | 725.9
0.83 | 0.032203 | 148.81 | 594.6 | 726.7
0.84 | 0.033141 | 150.13 | 595.8 | 727.1
0.85 | 0.03421 | 151.6 | 597.2 | 727.7
0.86 | 0.035151 | 152.76 | 598.2 | 728.3
0.87 | 0.036166 | 154.26 | 599.4 | 728.7
0.88 | 0.037208 | 155.71 | 600.6 | 729.1
0.89 | 0.038163 | 157.07 | 601.5 | 729.2
0.9 | 0.039269 | 158.55 | 602.6 | 729.9
0.91 | 0.040302 | 159.84 | 603.8 | 730.1
0.92 | 0.04143 | 161.38 | 604.7 | 730.6
0.93 | 0.0425 | 162.83 | 605.8 | 730.7
0.94 | 0.043633 | 164.21 | 607.1 | 731.3
0.95 | 0.044849 | 165.71 | 607.9 | 731.5
0.96 | 0.046158 | 167.13 | 609 | 731.7
0.97 | 0.04722 | 168.62 | 610 | 731.9
0.98 | 0.048333 | 170.08 | 611 | 732.2
0.99 | 0.049656 | 171.56 | 612 | 732.4
1 | 0.050617 | 172.96 | 613 | 732.7