## I-V Characteristic (mA-mm)
VDS (V) | VGS = -0.300 V | VGS = 0.100 V | VGS = 0.500 V | VGS = 0.900 V
0 | -3.3525e-05 | -0.5444 | -1.0816 | -5.333
0.01 | 0.0008295 | 7.734 | 15.548 | 12.67
0.02 | 0.001471 | 15.46 | 32.406 | 30.821
0.03 | 0.0019336 | 22.707 | 48.721 | 48.478
0.04 | 0.0023131 | 29.216 | 65.42 | 66.48
0.05 | 0.0025817 | 35.266 | 81.55 | 84.16
0.06 | 0.0028095 | 40.581 | 97.72 | 101.58
0.07 | 0.003022 | 45.501 | 113.76 | 119.2
0.08 | 0.00316 | 49.76 | 129.45 | 136.53
0.09 | 0.0033412 | 53.589 | 145.33 | 153.87
0.1 | 0.0034601 | 56.97 | 160.59 | 170.73
0.11 | 0.0036059 | 59.65 | 175.87 | 187.79
0.12 | 0.0037397 | 62.45 | 190.9 | 204.54
0.13 | 0.0038393 | 64.54 | 205.67 | 220.81
0.14 | 0.0040131 | 66.8 | 220.04 | 237.48
0.15 | 0.0040972 | 68.4 | 234.39 | 253.58
0.16 | 0.0042412 | 70.15 | 248.17 | 269.35
0.17 | 0.0043832 | 71.53 | 261.73 | 285.05
0.18 | 0.0044895 | 72.73 | 275.11 | 300.46
0.19 | 0.0046848 | 74.18 | 288.06 | 316.01
0.2 | 0.004751 | 75.04 | 300.67 | 330.84
0.21 | 0.0049513 | 76.32 | 312.77 | 345.53
0.22 | 0.0050914 | 77.12 | 324.6 | 360.08
0.23 | 0.005191 | 78.37 | 336.38 | 374.57
0.24 | 0.0053987 | 79.22 | 347.37 | 388.34
0.25 | 0.0054823 | 80.14 | 357.96 | 402.12
0.26 | 0.0056939 | 81.39 | 368.42 | 415.51
0.27 | 0.005721 | 82.28 | 378.43 | 428.61
0.28 | 0.005959 | 83.62 | 387.95 | 441.72
0.29 | 0.006119 | 84.5 | 397.2 | 454.21
0.3 | 0.006271 | 85.77 | 406.03 | 466.34
0.31 | 0.006492 | 86.97 | 414.55 | 478.5
0.32 | 0.006623 | 88.09 | 422.67 | 490.07
0.33 | 0.00689 | 89.24 | 430.55 | 501.69
0.34 | 0.006976 | 90.28 | 437.98 | 512.64
0.35 | 0.007266 | 91.41 | 445.06 | 523.35
0.36 | 0.007392 | 92.5 | 451.92 | 533.9
0.37 | 0.007619 | 93.61 | 458.39 | 544.14
0.38 | 0.0078 | 94.64 | 464.59 | 553.87
0.39 | 0.008016 | 95.77 | 470.43 | 563.38
0.4 | 0.008248 | 96.79 | 476.06 | 572.4
0.41 | 0.008409 | 97.84 | 481.48 | 581.4
0.42 | 0.008725 | 98.96 | 486.58 | 589.8
0.43 | 0.008861 | 99.87 | 491.53 | 597.8
0.44 | 0.009236 | 101.08 | 496.21 | 606.2
0.45 | 0.009375 | 102.1 | 500.69 | 613.6
0.46 | 0.009718 | 103.19 | 505.05 | 620.7
0.47 | 0.009946 | 104.4 | 509.18 | 627.7
0.48 | 0.010245 | 105.27 | 513.22 | 634.5
0.49 | 0.010555 | 106.53 | 517.08 | 640.6
0.5 | 0.010862 | 107.61 | 520.92 | 646.9
0.51 | 0.011253 | 108.71 | 524.45 | 652.5
0.52 | 0.011542 | 109.8 | 528.06 | 658.2
0.53 | 0.011981 | 110.88 | 531.54 | 663.5
0.54 | 0.01229 | 112.04 | 534.82 | 668.3
0.55 | 0.012796 | 113.24 | 538.15 | 672.9
0.56 | 0.013159 | 114.38 | 541.17 | 677.4
0.57 | 0.013684 | 115.54 | 544.34 | 681.8
0.58 | 0.014109 | 116.73 | 547.22 | 685.6
0.59 | 0.014548 | 117.92 | 550.17 | 689.4
0.6 | 0.015155 | 119.2 | 552.97 | 693
0.61 | 0.01566 | 120.44 | 555.63 | 696.2
0.62 | 0.016331 | 121.54 | 558.27 | 699.3
0.63 | 0.016761 | 122.86 | 560.83 | 702
0.64 | 0.017413 | 124.1 | 563.34 | 704.8
0.65 | 0.017988 | 125.3 | 565.58 | 706.9
0.66 | 0.01862 | 126.65 | 567.92 | 709.4
0.67 | 0.019222 | 127.79 | 570 | 711.7
0.68 | 0.019891 | 129.09 | 572.3 | 713.3
0.69 | 0.020605 | 130.35 | 574.3 | 715.3
0.7 | 0.021174 | 131.64 | 576.2 | 716.5
0.71 | 0.022015 | 132.84 | 578.2 | 718.5
0.72 | 0.022671 | 134.16 | 579.8 | 719.6
0.73 | 0.023522 | 135.48 | 581.8 | 720.8
0.74 | 0.024232 | 136.72 | 583.4 | 722
0.75 | 0.024957 | 138.11 | 585 | 722.9
0.76 | 0.02571 | 139.13 | 586.6 | 724
0.77 | 0.026503 | 140.59 | 588.1 | 724.9
0.78 | 0.027318 | 141.89 | 589.4 | 725.5
0.79 | 0.028149 | 143.24 | 591 | 726.5
0.8 | 0.029126 | 144.6 | 592.4 | 727.1
0.81 | 0.029922 | 145.76 | 593.8 | 728.1
0.82 | 0.030874 | 147.23 | 595 | 728.3
0.83 | 0.031669 | 148.61 | 596.2 | 729
0.84 | 0.032749 | 149.94 | 597.6 | 729.3
0.85 | 0.033611 | 151.28 | 598.8 | 729.9
0.86 | 0.03466 | 152.69 | 599.6 | 730.3
0.87 | 0.035567 | 154.09 | 601 | 730.9
0.88 | 0.036609 | 155.44 | 602.1 | 731.3
0.89 | 0.037637 | 156.87 | 603.5 | 731.5
0.9 | 0.038695 | 158.18 | 604.2 | 731.9
0.91 | 0.039796 | 159.63 | 605.2 | 732
0.92 | 0.040693 | 161.13 | 606.7 | 732.7
0.93 | 0.041989 | 162.58 | 607.5 | 732.9
0.94 | 0.042962 | 164.09 | 608.6 | 733.3
0.95 | 0.04409 | 165.38 | 609.9 | 733.5
0.96 | 0.045177 | 166.85 | 610.6 | 733.8
0.97 | 0.04634 | 168.36 | 611.8 | 734.1
0.98 | 0.047578 | 169.8 | 613 | 734.1
0.99 | 0.048464 | 171.25 | 613.8 | 734.7
1 | 0.04998 | 172.64 | 614.7 | 734.9