## I-V Characteristic (mA-mm)
VDS (V) | VGS = -0.300 V | VGS = 0.100 V | VGS = 0.500 V | VGS = 0.900 V
0 | -4.0355e-05 | -0.5192 | -1.0507 | -5.242
0.01 | 0.0009133 | 7.843 | 15.716 | 12.813
0.02 | 0.0015991 | 15.653 | 32.208 | 30.575
0.03 | 0.0021276 | 22.85 | 49.024 | 48.783
0.04 | 0.0025368 | 29.542 | 65.26 | 66.52
0.05 | 0.0028217 | 35.618 | 81.92 | 84.5
0.06 | 0.0031071 | 41.06 | 97.91 | 101.84
0.07 | 0.0032982 | 46.012 | 114.01 | 119.39
0.08 | 0.0035018 | 50.25 | 129.78 | 136.83
0.09 | 0.0036659 | 54.271 | 145.42 | 153.77
0.1 | 0.003806 | 57.44 | 161.06 | 171.03
0.11 | 0.0039918 | 60.51 | 176.32 | 187.97
0.12 | 0.0040872 | 63.12 | 191.32 | 204.66
0.13 | 0.0042506 | 65.56 | 206.06 | 221.19
0.14 | 0.0043961 | 67.47 | 220.48 | 237.57
0.15 | 0.0045248 | 69.51 | 234.88 | 253.85
0.16 | 0.0047228 | 70.92 | 248.76 | 269.63
0.17 | 0.0048108 | 72.61 | 262.25 | 285.25
0.18 | 0.0050011 | 73.82 | 275.48 | 300.75
0.19 | 0.0051384 | 75 | 288.72 | 316.31
0.2 | 0.0052673 | 76.32 | 301.19 | 331.14
0.21 | 0.0054777 | 77.16 | 313.39 | 345.79
0.22 | 0.0055857 | 78.55 | 325.27 | 360.35
0.23 | 0.005682 | 79.29 | 336.9 | 374.44
0.24 | 0.005913 | 80.5 | 348.07 | 388.58
0.25 | 0.00608 | 81.41 | 358.71 | 402.23
0.26 | 0.006265 | 82.5 | 369.11 | 415.54
0.27 | 0.006484 | 83.75 | 379.08 | 428.75
0.28 | 0.00659 | 84.68 | 388.6 | 441.51
0.29 | 0.006852 | 86.11 | 397.91 | 454.13
0.3 | 0.006979 | 87.05 | 406.74 | 466.29
0.31 | 0.007268 | 88.37 | 415.29 | 478.27
0.32 | 0.007388 | 89.52 | 423.33 | 489.91
0.33 | 0.007651 | 90.66 | 431.34 | 501.53
0.34 | 0.007822 | 91.88 | 438.73 | 512.39
0.35 | 0.008014 | 92.91 | 445.86 | 523.05
0.36 | 0.008253 | 94.08 | 452.63 | 533.65
0.37 | 0.008454 | 95.17 | 459.21 | 543.66
0.38 | 0.008731 | 96.25 | 465.39 | 553.53
0.39 | 0.008861 | 97.27 | 471.18 | 562.85
0.4 | 0.009209 | 98.36 | 476.88 | 571.9
0.41 | 0.009352 | 99.54 | 482.24 | 580.8
0.42 | 0.009702 | 100.54 | 487.38 | 589.4
0.43 | 0.009882 | 101.74 | 492.22 | 597.4
0.44 | 0.010205 | 102.62 | 496.97 | 605
0.45 | 0.010483 | 103.78 | 501.51 | 612.8
0.46 | 0.010727 | 104.94 | 505.83 | 619.9
0.47 | 0.011091 | 106.03 | 510 | 626.9
0.48 | 0.011389 | 107.17 | 514.01 | 633.5
0.49 | 0.011842 | 108.15 | 517.95 | 639.9
0.5 | 0.012063 | 109.41 | 521.68 | 646
0.51 | 0.01253 | 110.42 | 525.33 | 651.8
0.52 | 0.012815 | 111.62 | 528.84 | 657.1
0.53 | 0.013333 | 112.64 | 532.3 | 662.2
0.54 | 0.013748 | 113.88 | 535.7 | 667.3
0.55 | 0.014195 | 115.04 | 538.88 | 672.2
0.56 | 0.014739 | 116.23 | 542.13 | 676.4
0.57 | 0.015168 | 117.49 | 545.07 | 680.8
0.58 | 0.015805 | 118.5 | 548.11 | 684.6
0.59 | 0.016276 | 119.84 | 550.97 | 688.4
0.6 | 0.016974 | 121.06 | 553.77 | 692
0.61 | 0.017448 | 122.22 | 556.52 | 695.2
0.62 | 0.0181 | 123.66 | 559.12 | 698.4
0.63 | 0.018709 | 124.71 | 561.71 | 701.2
0.64 | 0.019402 | 126.05 | 564.16 | 703.8
0.65 | 0.020127 | 127.37 | 566.57 | 706.4
0.66 | 0.020769 | 128.55 | 568.77 | 708.8
0.67 | 0.021561 | 129.82 | 570.9 | 710.8
0.68 | 0.022188 | 131.07 | 572.8 | 712.8
0.69 | 0.023108 | 132.4 | 575 | 714.4
0.7 | 0.023717 | 133.68 | 577 | 716
0.71 | 0.024623 | 135.01 | 579 | 717.6
0.72 | 0.025412 | 136.15 | 580.8 | 718.9
0.73 | 0.02629 | 137.57 | 582.4 | 720.4
0.74 | 0.02715 | 138.88 | 584.2 | 721.5
0.75 | 0.02787 | 140.16 | 586 | 722.5
0.76 | 0.028821 | 141.55 | 587.6 | 723.6
0.77 | 0.029726 | 142.76 | 589.2 | 724.5
0.78 | 0.030691 | 144.12 | 590.6 | 725.3
0.79 | 0.031548 | 145.5 | 592 | 725.9
0.8 | 0.032705 | 146.77 | 593.6 | 726.9
0.81 | 0.033518 | 148.15 | 594.6 | 727.4
0.82 | 0.034541 | 149.48 | 595.8 | 727.9
0.83 | 0.035639 | 150.91 | 597.6 | 728.7
0.84 | 0.036682 | 152.32 | 598.4 | 729.1
0.85 | 0.037719 | 153.66 | 599.6 | 729.9
0.86 | 0.038664 | 154.96 | 601 | 730.1
0.87 | 0.039902 | 156.47 | 602 | 730.5
0.88 | 0.041002 | 157.87 | 603.1 | 731.1
0.89 | 0.042327 | 159.31 | 604.2 | 731.5
0.9 | 0.04331 | 160.8 | 605.4 | 731.9
0.91 | 0.044476 | 162.07 | 606.6 | 732.3
0.92 | 0.045768 | 163.67 | 607.4 | 732.4
0.93 | 0.046652 | 165.11 | 608.6 | 732.9
0.94 | 0.048069 | 166.63 | 609.8 | 733.1
0.95 | 0.049573 | 168.14 | 610.6 | 733.5
0.96 | 0.050795 | 169.42 | 611.8 | 734.1
0.97 | 0.051818 | 171.12 | 612.8 | 734.2
0.98 | 0.053526 | 172.49 | 613.8 | 734.3
0.99 | 0.054649 | 174.01 | 614.9 | 734.7
1 | 0.05611 | 175.45 | 615.8 | 734.9