## I-V Characteristic (mA-mm)
VDS (V) | VGS = -0.300 V | VGS = 0.100 V | VGS = 0.500 V | VGS = 0.900 V
0 | -4.0839e-05 | -0.5574 | -1.161 | -5.068
0.01 | 0.0009239 | 7.824 | 15.706 | 12.798
0.02 | 0.0016394 | 15.767 | 32.355 | 30.705
0.03 | 0.0021821 | 22.995 | 48.835 | 48.69
0.04 | 0.0025699 | 29.783 | 65.44 | 66.54
0.05 | 0.0029135 | 35.791 | 81.82 | 84.46
0.06 | 0.0031582 | 41.361 | 97.86 | 101.78
0.07 | 0.0033787 | 46.379 | 114.24 | 119.63
0.08 | 0.0036039 | 50.686 | 130.02 | 136.87
0.09 | 0.0037287 | 54.69 | 145.7 | 154.15
0.1 | 0.0039219 | 57.78 | 161.02 | 171.1
0.11 | 0.0040542 | 61.09 | 176.59 | 188.25
0.12 | 0.0041954 | 63.56 | 191.78 | 205.06
0.13 | 0.0043672 | 66.1 | 206.25 | 221.54
0.14 | 0.0044727 | 68.11 | 220.8 | 237.74
0.15 | 0.0046716 | 70.03 | 235.18 | 254.05
0.16 | 0.0047661 | 71.74 | 248.93 | 270.26
0.17 | 0.0049475 | 72.97 | 262.61 | 285.7
0.18 | 0.0051122 | 74.68 | 275.91 | 301.14
0.19 | 0.0052255 | 75.62 | 288.96 | 316.63
0.2 | 0.005444 | 77.08 | 301.48 | 331.46
0.21 | 0.0055471 | 78 | 313.82 | 346.38
0.22 | 0.005705 | 79.03 | 325.74 | 360.8
0.23 | 0.005869 | 80.21 | 337.33 | 375.13
0.24 | 0.006085 | 81.03 | 348.33 | 388.95
0.25 | 0.006202 | 82.38 | 359.17 | 402.64
0.26 | 0.006467 | 83.22 | 369.63 | 416.25
0.27 | 0.006576 | 84.58 | 379.51 | 429.28
0.28 | 0.006859 | 85.47 | 389.14 | 442.07
0.29 | 0.00698 | 86.77 | 398.36 | 454.69
0.3 | 0.00721 | 88.01 | 407.12 | 467.12
0.31 | 0.007398 | 89.05 | 415.84 | 478.91
0.32 | 0.007613 | 90.4 | 424 | 490.57
0.33 | 0.007843 | 91.4 | 431.81 | 502.09
0.34 | 0.00797 | 92.61 | 439.21 | 513.13
0.35 | 0.008285 | 93.73 | 446.38 | 523.84
0.36 | 0.008415 | 94.87 | 453.29 | 534.3
0.37 | 0.008747 | 96.03 | 459.76 | 544.41
0.38 | 0.00888 | 97.03 | 465.91 | 554.21
0.39 | 0.009173 | 98.21 | 471.8 | 563.5
0.4 | 0.009368 | 99.25 | 477.5 | 572.7
0.41 | 0.009621 | 100.3 | 482.91 | 581.4
0.42 | 0.009917 | 101.36 | 487.98 | 590.1
0.43 | 0.010146 | 102.43 | 492.91 | 598.1
0.44 | 0.010513 | 103.51 | 497.68 | 606
0.45 | 0.01068 | 104.65 | 502.2 | 613.6
0.46 | 0.011102 | 105.89 | 506.49 | 620.7
0.47 | 0.011309 | 106.73 | 510.66 | 627.6
0.48 | 0.011724 | 107.96 | 514.73 | 634.3
0.49 | 0.01199 | 109.1 | 518.71 | 640.5
0.5 | 0.012424 | 110.15 | 522.32 | 646.7
0.51 | 0.012821 | 111.39 | 526.11 | 652.5
0.52 | 0.013156 | 112.44 | 529.65 | 658
0.53 | 0.013662 | 113.69 | 533.14 | 663.3
0.54 | 0.014049 | 114.89 | 536.39 | 668.1
0.55 | 0.014633 | 116.03 | 539.63 | 672.9
0.56 | 0.015004 | 117.12 | 542.87 | 677.2
0.57 | 0.01563 | 118.44 | 545.94 | 681.6
0.58 | 0.016143 | 119.63 | 548.87 | 685.4
0.59 | 0.016702 | 120.8 | 551.65 | 689.2
0.6 | 0.01733 | 122.16 | 554.58 | 693
0.61 | 0.017914 | 123.21 | 557.31 | 695.8
0.62 | 0.018607 | 124.51 | 559.89 | 699
0.63 | 0.019165 | 125.79 | 562.5 | 701.8
0.64 | 0.020002 | 127.04 | 564.94 | 704.4
0.65 | 0.020566 | 128.38 | 567.35 | 706.9
0.66 | 0.021389 | 129.53 | 569.65 | 709.3
0.67 | 0.022112 | 130.9 | 571.7 | 711.3
0.68 | 0.022843 | 132.18 | 573.9 | 713.2
0.69 | 0.023635 | 133.48 | 575.8 | 715.2
0.7 | 0.024361 | 134.73 | 577.8 | 716.5
0.71 | 0.025324 | 135.99 | 579.8 | 718.3
0.72 | 0.026108 | 137.31 | 581.6 | 719.4
0.73 | 0.027073 | 138.63 | 583.4 | 720.8
0.74 | 0.027759 | 139.95 | 585.2 | 722
0.75 | 0.028748 | 141.07 | 586.6 | 723.3
0.76 | 0.029618 | 142.54 | 588.5 | 724
0.77 | 0.030576 | 143.88 | 589.8 | 725.1
0.78 | 0.031584 | 145.19 | 591 | 725.8
0.79 | 0.032568 | 146.57 | 592.8 | 726.7
0.8 | 0.033649 | 147.69 | 594.2 | 727.4
0.81 | 0.034411 | 149.21 | 595.1 | 728.1
0.82 | 0.035594 | 150.53 | 596.8 | 728.4
0.83 | 0.036664 | 151.94 | 597.8 | 729.1
0.84 | 0.037823 | 153.34 | 599.4 | 729.5
0.85 | 0.038804 | 154.64 | 600.7 | 730.3
0.86 | 0.04005 | 156.04 | 601.6 | 730.9
0.87 | 0.041117 | 157.52 | 603.1 | 731.1
0.88 | 0.042213 | 158.92 | 603.9 | 731.5
0.89 | 0.043492 | 160.29 | 605 | 731.9
0.9 | 0.044641 | 161.75 | 606 | 732.2
0.91 | 0.045862 | 163.25 | 607.4 | 732.4
0.92 | 0.046866 | 164.66 | 608.4 | 733.1
0.93 | 0.048495 | 166.21 | 609.5 | 733.5
0.94 | 0.049752 | 167.48 | 610.2 | 733.8
0.95 | 0.051014 | 169.06 | 611.5 | 734.1
0.96 | 0.05228 | 170.54 | 612.5 | 734.3
0.97 | 0.053538 | 171.96 | 613.5 | 734.9
0.98 | 0.054917 | 173.54 | 614.7 | 734.9
0.99 | 0.056062 | 174.91 | 615.4 | 735.1
1 | 0.05776 | 176.44 | 616.6 | 735.4