## I-V Characteristic (mA-mm)
VDS (V) | VGS = -0.300 V | VGS = 0.100 V | VGS = 0.500 V | VGS = 0.900 V
0 | -3.8064e-05 | -0.52609 | -1.0166 | -5.214
0.01 | 0.0009302 | 7.856 | 15.721 | 13.121
0.02 | 0.0016282 | 15.776 | 32.457 | 30.935
0.03 | 0.0021723 | 23.017 | 49.042 | 48.84
0.04 | 0.0025879 | 29.824 | 65.84 | 66.86
0.05 | 0.0028926 | 35.846 | 81.92 | 84.67
0.06 | 0.0031769 | 41.415 | 98.23 | 102.3
0.07 | 0.0033565 | 46.447 | 114.48 | 119.92
0.08 | 0.0035779 | 50.775 | 130.41 | 137.61
0.09 | 0.0037334 | 54.789 | 146.05 | 154.68
0.1 | 0.0038755 | 57.9 | 161.66 | 171.73
0.11 | 0.0040569 | 61.15 | 177.04 | 188.92
0.12 | 0.0041695 | 63.66 | 192.12 | 205.56
0.13 | 0.0043556 | 66.22 | 207.02 | 222.38
0.14 | 0.0044812 | 68.17 | 221.45 | 238.6
0.15 | 0.0046451 | 70.07 | 235.77 | 254.91
0.16 | 0.0048055 | 71.81 | 249.64 | 270.85
0.17 | 0.0049066 | 73.09 | 263.25 | 286.7
0.18 | 0.0051074 | 74.69 | 276.64 | 302.09
0.19 | 0.0052185 | 75.71 | 289.66 | 317.58
0.2 | 0.0053756 | 77.1 | 302.27 | 332.58
0.21 | 0.005578 | 78.09 | 314.57 | 347.38
0.22 | 0.005726 | 79.12 | 326.44 | 362.08
0.23 | 0.005861 | 80.27 | 338.03 | 376.33
0.24 | 0.006103 | 81.11 | 349.21 | 390.26
0.25 | 0.006209 | 82.46 | 359.88 | 403.97
0.26 | 0.006463 | 83.3 | 370.27 | 417.29
0.27 | 0.006583 | 84.61 | 380.42 | 430.72
0.28 | 0.006793 | 85.61 | 389.92 | 443.45
0.29 | 0.006999 | 86.89 | 399.17 | 456.03
0.3 | 0.007192 | 88.07 | 408.04 | 468.34
0.31 | 0.007415 | 89.26 | 416.58 | 480.4
0.32 | 0.007541 | 90.56 | 424.71 | 492.01
0.33 | 0.007811 | 91.5 | 432.56 | 503.5
0.34 | 0.007948 | 92.78 | 439.99 | 514.53
0.35 | 0.008234 | 93.88 | 447.15 | 525.23
0.36 | 0.00838 | 95 | 453.97 | 535.87
0.37 | 0.008669 | 96.13 | 460.48 | 545.89
0.38 | 0.008882 | 97.21 | 466.63 | 555.71
0.39 | 0.009081 | 98.31 | 472.5 | 565.14
0.4 | 0.009361 | 99.48 | 478.19 | 574.3
0.41 | 0.009605 | 100.5 | 483.58 | 583
0.42 | 0.009951 | 101.54 | 488.69 | 591.4
0.43 | 0.010106 | 102.66 | 493.6 | 599.8
0.44 | 0.010475 | 103.79 | 498.34 | 607.6
0.45 | 0.010691 | 104.9 | 502.88 | 615
0.46 | 0.011063 | 106.03 | 507.19 | 622.3
0.47 | 0.01135 | 106.99 | 511.38 | 629.3
0.48 | 0.011731 | 108.13 | 515.43 | 635.7
0.49 | 0.012049 | 109.24 | 519.32 | 642.1
0.5 | 0.012387 | 110.46 | 523.15 | 648.1
0.51 | 0.012851 | 111.64 | 526.76 | 653.9
0.52 | 0.013195 | 112.72 | 530.39 | 659.5
0.53 | 0.013758 | 113.94 | 533.79 | 664.5
0.54 | 0.014084 | 115.08 | 537.12 | 669.7
0.55 | 0.014628 | 116.29 | 540.36 | 674.2
0.56 | 0.015046 | 117.38 | 543.58 | 678.8
0.57 | 0.015639 | 118.63 | 546.66 | 683
0.58 | 0.016191 | 119.87 | 549.59 | 687
0.59 | 0.016826 | 121.07 | 552.54 | 690.7
0.6 | 0.017465 | 122.32 | 555.32 | 694
0.61 | 0.018011 | 123.44 | 558 | 697.2
0.62 | 0.018698 | 124.74 | 560.66 | 700.4
0.63 | 0.01927 | 126.05 | 563.24 | 703.2
0.64 | 0.020096 | 127.36 | 565.8 | 706
0.65 | 0.020736 | 128.72 | 568.03 | 708.5
0.66 | 0.021539 | 129.78 | 570.3 | 710.6
0.67 | 0.022196 | 131.16 | 572.5 | 712.6
0.68 | 0.022923 | 132.5 | 574.6 | 714.6
0.69 | 0.023833 | 133.76 | 576.5 | 716.4
0.7 | 0.024575 | 135.04 | 578.3 | 718.1
0.71 | 0.025521 | 136.24 | 580.5 | 719.4
0.72 | 0.026162 | 137.67 | 582.2 | 720.8
0.73 | 0.027218 | 138.95 | 584.4 | 722.1
0.74 | 0.028046 | 140.31 | 585.5 | 722.9
0.75 | 0.029008 | 141.44 | 587.6 | 724.5
0.76 | 0.029847 | 142.86 | 588.7 | 725.3
0.77 | 0.030834 | 144.2 | 590.8 | 726.1
0.78 | 0.031893 | 145.5 | 591.9 | 727
0.79 | 0.032708 | 146.97 | 593.6 | 727.7
0.8 | 0.033849 | 148.11 | 594.9 | 728.3
0.81 | 0.034875 | 149.57 | 596 | 729
0.82 | 0.035988 | 150.94 | 597.4 | 729.5
0.83 | 0.037005 | 152.3 | 599 | 730.3
0.84 | 0.038 | 153.68 | 600.1 | 730.7
0.85 | 0.039166 | 155.12 | 601.4 | 731.3
0.86 | 0.040378 | 156.47 | 602.2 | 731.6
0.87 | 0.041527 | 157.95 | 603.6 | 732.2
0.88 | 0.042704 | 159.4 | 604.6 | 732.4
0.89 | 0.043908 | 160.67 | 605.8 | 733.1
0.9 | 0.044913 | 162.2 | 607.1 | 733.5
0.91 | 0.046408 | 163.59 | 607.9 | 733.5
0.92 | 0.047539 | 165.07 | 609 | 733.9
0.93 | 0.048992 | 166.55 | 610.2 | 734.5
0.94 | 0.050261 | 167.85 | 611.1 | 734.9
0.95 | 0.051575 | 169.4 | 612.2 | 734.9
0.96 | 0.052719 | 171 | 613.5 | 735.4
0.97 | 0.054115 | 172.4 | 614.2 | 735.5
0.98 | 0.055599 | 173.89 | 615.4 | 735.6
0.99 | 0.05691 | 175.29 | 616.6 | 736.1
1 | 0.05829 | 176.87 | 617 | 736.3