## I-V Characteristic (mA-mm)
VDS (V) | VGS = -0.300 V | VGS = 0.100 V | VGS = 0.500 V | VGS = 0.900 V
0 | -4.7137e-05 | -0.53577 | -1.1729 | -5.178
0.01 | 0.0010021 | 7.902 | 15.812 | 12.909
0.02 | 0.0017881 | 15.935 | 32.435 | 30.938
0.03 | 0.0023696 | 23.282 | 48.99 | 48.84
0.04 | 0.0027946 | 30.098 | 65.5 | 66.95
0.05 | 0.0031762 | 36.244 | 82.04 | 84.54
0.06 | 0.0034297 | 41.94 | 98.36 | 102.13
0.07 | 0.0036863 | 46.925 | 114.53 | 120.19
0.08 | 0.0038964 | 51.482 | 130.38 | 137.43
0.09 | 0.0040621 | 55.401 | 146.27 | 154.6
0.1 | 0.004287 | 58.76 | 161.61 | 171.69
0.11 | 0.0043939 | 61.91 | 177.07 | 189.01
0.12 | 0.0045853 | 64.65 | 192.5 | 205.85
0.13 | 0.0047565 | 67.16 | 207.11 | 222.17
0.14 | 0.0049086 | 69.11 | 221.6 | 238.59
0.15 | 0.0051115 | 71.33 | 236.01 | 254.98
0.16 | 0.0052145 | 72.77 | 249.92 | 270.69
0.17 | 0.0054319 | 74.43 | 263.61 | 286.68
0.18 | 0.0055797 | 75.74 | 276.87 | 302.11
0.19 | 0.005735 | 76.96 | 290.04 | 317.45
0.2 | 0.005869 | 78.37 | 302.68 | 332.43
0.21 | 0.00612 | 79.26 | 314.91 | 347.35
0.22 | 0.00623 | 80.66 | 326.95 | 361.9
0.23 | 0.00651 | 81.39 | 338.64 | 376.21
0.24 | 0.006629 | 82.68 | 349.63 | 390.11
0.25 | 0.006885 | 83.7 | 360.46 | 403.93
0.26 | 0.007053 | 84.79 | 371.02 | 417.51
0.27 | 0.007256 | 86.07 | 381 | 430.56
0.28 | 0.007485 | 87.15 | 390.61 | 443.54
0.29 | 0.007673 | 88.45 | 399.97 | 456.12
0.3 | 0.007977 | 89.55 | 408.83 | 468.19
0.31 | 0.008099 | 90.88 | 417.46 | 480.55
0.32 | 0.008421 | 91.9 | 425.59 | 492.07
0.33 | 0.008523 | 93.16 | 433.56 | 503.53
0.34 | 0.008855 | 94.33 | 441.08 | 514.57
0.35 | 0.009007 | 95.51 | 448.14 | 525.25
0.36 | 0.009309 | 96.67 | 455.05 | 535.96
0.37 | 0.009571 | 97.72 | 461.67 | 546.02
0.38 | 0.009768 | 98.88 | 467.85 | 555.74
0.39 | 0.010141 | 99.98 | 473.78 | 565.15
0.4 | 0.010319 | 101.12 | 479.49 | 574.4
0.41 | 0.010713 | 102.26 | 484.95 | 583
0.42 | 0.01086 | 103.24 | 490.14 | 591.8
0.43 | 0.01127 | 104.38 | 495.03 | 599.9
0.44 | 0.011501 | 105.53 | 499.84 | 607.8
0.45 | 0.01186 | 106.67 | 504.39 | 615.4
0.46 | 0.012181 | 107.65 | 508.75 | 622.7
0.47 | 0.012549 | 108.91 | 512.95 | 629.7
0.48 | 0.012948 | 109.98 | 517.01 | 636.1
0.49 | 0.013281 | 111.14 | 521 | 642.5
0.5 | 0.013818 | 112.24 | 524.78 | 648.5
0.51 | 0.014071 | 113.34 | 528.42 | 654.1
0.52 | 0.014703 | 114.61 | 532.04 | 659.9
0.53 | 0.015092 | 115.75 | 535.55 | 665.3
0.54 | 0.015628 | 116.95 | 538.94 | 670.1
0.55 | 0.016125 | 118.22 | 542.15 | 674.6
0.56 | 0.016737 | 119.39 | 545.4 | 679.2
0.57 | 0.01733 | 120.51 | 548.46 | 683.6
0.58 | 0.017921 | 121.8 | 551.47 | 687.5
0.59 | 0.018652 | 123.06 | 554.33 | 691.6
0.6 | 0.019205 | 124.3 | 557.19 | 694.8
0.61 | 0.020008 | 125.57 | 559.93 | 698
0.62 | 0.020636 | 126.83 | 562.6 | 701.2
0.63 | 0.021479 | 128.1 | 565.24 | 704.1
0.64 | 0.022219 | 129.43 | 567.65 | 706.8
0.65 | 0.023026 | 130.62 | 570.2 | 709.2
0.66 | 0.023786 | 131.96 | 572.1 | 711.4
0.67 | 0.02458 | 133.33 | 574.4 | 713.6
0.68 | 0.025513 | 134.6 | 576.6 | 715.7
0.69 | 0.026328 | 135.99 | 578.6 | 717.6
0.7 | 0.027385 | 137.08 | 580.6 | 718.9
0.71 | 0.028101 | 138.51 | 582.4 | 720.8
0.72 | 0.029049 | 139.83 | 584.4 | 722
0.73 | 0.030106 | 141.12 | 586.4 | 723.3
0.74 | 0.031065 | 142.47 | 588 | 724.3
0.75 | 0.032076 | 143.74 | 589.4 | 725.5
0.76 | 0.033139 | 145.18 | 591 | 726.3
0.77 | 0.034188 | 146.47 | 592.6 | 727.4
0.78 | 0.035212 | 147.9 | 594.2 | 728.3
0.79 | 0.036425 | 149.09 | 595.8 | 729
0.8 | 0.037548 | 150.53 | 597.2 | 729.9
0.81 | 0.038812 | 151.9 | 598.4 | 730.3
0.82 | 0.039841 | 153.28 | 599.8 | 731.1
0.83 | 0.041105 | 154.73 | 601 | 731.5
0.84 | 0.042275 | 155.93 | 602.2 | 732.2
0.85 | 0.043508 | 157.49 | 603.5 | 732.9
0.86 | 0.044745 | 158.91 | 604.7 | 733.1
0.87 | 0.04613 | 160.35 | 605.8 | 733.8
0.88 | 0.0476 | 161.84 | 607 | 734.1
0.89 | 0.048617 | 163.18 | 607.9 | 734.5
0.9 | 0.050051 | 164.71 | 609.2 | 734.9
0.91 | 0.051548 | 166.19 | 610.3 | 735.1
0.92 | 0.052852 | 167.66 | 611.5 | 735.5
0.93 | 0.05428 | 169.08 | 612.4 | 735.9
0.94 | 0.055812 | 170.6 | 613.5 | 736.3
0.95 | 0.05736 | 172.08 | 614.3 | 736.7
0.96 | 0.05876 | 173.55 | 615.9 | 737
0.97 | 0.06049 | 175.11 | 616.6 | 737.3
0.98 | 0.06196 | 176.49 | 617.5 | 737.7
0.99 | 0.06327 | 178.13 | 618.6 | 737.9
1 | 0.06487 | 179.6 | 619.8 | 738.3