## I-V Characteristic (mA-mm)
VDS (V) | VGS = -0.300 V | VGS = 0.100 V | VGS = 0.500 V | VGS = 0.900 V
0 | -2.5054e-05 | -0.5142 | -1.1082 | -5.413
0.01 | 0.0008347 | 7.856 | 15.997 | 12.985
0.02 | 0.0014694 | 15.548 | 32.551 | 30.918
0.03 | 0.0019249 | 22.743 | 49.153 | 48.949
0.04 | 0.0023038 | 29.353 | 65.77 | 67.12
0.05 | 0.002585 | 35.41 | 82.33 | 84.9
0.06 | 0.0027972 | 40.834 | 98.59 | 102.4
0.07 | 0.0030173 | 45.642 | 114.59 | 120.22
0.08 | 0.0031525 | 50.016 | 130.74 | 138.01
0.09 | 0.0033147 | 53.704 | 146.49 | 154.96
0.1 | 0.0034491 | 57 | 161.95 | 172.16
0.11 | 0.0035796 | 60.06 | 177.35 | 189.52
0.12 | 0.0037226 | 62.52 | 192.49 | 206.11
0.13 | 0.0038169 | 64.98 | 207.39 | 222.96
0.14 | 0.0039766 | 66.78 | 221.76 | 239.35
0.15 | 0.0040761 | 68.76 | 236.12 | 255.67
0.16 | 0.0042104 | 70.21 | 250.15 | 271.61
0.17 | 0.0043644 | 71.72 | 263.81 | 287.33
0.18 | 0.004444 | 73.04 | 276.96 | 303.08
0.19 | 0.0046319 | 74.08 | 290.22 | 318.46
0.2 | 0.0047222 | 75.44 | 302.82 | 333.5
0.21 | 0.0048608 | 76.16 | 314.95 | 348.4
0.22 | 0.0050202 | 77.48 | 327.01 | 363.16
0.23 | 0.0051236 | 78.21 | 338.61 | 377.36
0.24 | 0.0053193 | 79.28 | 349.58 | 391.39
0.25 | 0.0054367 | 80.47 | 360.35 | 405.27
0.26 | 0.005617 | 81.27 | 370.77 | 418.71
0.27 | 0.005672 | 82.59 | 380.84 | 432.12
0.28 | 0.005885 | 83.46 | 390.3 | 444.97
0.29 | 0.006048 | 84.82 | 399.57 | 457.61
0.3 | 0.006234 | 85.81 | 408.42 | 469.84
0.31 | 0.006419 | 87.05 | 416.96 | 481.9
0.32 | 0.006567 | 88.16 | 424.98 | 493.79
0.33 | 0.006796 | 89.22 | 433 | 505.19
0.34 | 0.006923 | 90.45 | 440.36 | 516.18
0.35 | 0.007185 | 91.44 | 447.39 | 526.98
0.36 | 0.007299 | 92.65 | 454.25 | 537.69
0.37 | 0.007573 | 93.62 | 460.77 | 547.81
0.38 | 0.007701 | 94.85 | 466.95 | 557.54
0.39 | 0.007897 | 95.83 | 472.73 | 566.98
0.4 | 0.008144 | 96.83 | 478.43 | 576
0.41 | 0.008355 | 98.07 | 483.76 | 585
0.42 | 0.008592 | 98.94 | 488.85 | 593.6
0.43 | 0.008745 | 100.12 | 493.74 | 601.5
0.44 | 0.009078 | 101.18 | 498.4 | 609.8
0.45 | 0.009244 | 102.22 | 502.92 | 617.1
0.46 | 0.009605 | 103.34 | 507.22 | 624.4
0.47 | 0.009814 | 104.38 | 511.41 | 631.3
0.48 | 0.010157 | 105.55 | 515.39 | 638
0.49 | 0.010456 | 106.63 | 519.28 | 644.1
0.5 | 0.0107 | 107.82 | 522.97 | 650.1
0.51 | 0.011096 | 108.81 | 526.62 | 655.8
0.52 | 0.01143 | 109.93 | 530.16 | 661.4
0.53 | 0.011872 | 111.06 | 533.52 | 667
0.54 | 0.012143 | 112.2 | 536.94 | 671.7
0.55 | 0.012663 | 113.44 | 540.07 | 676.6
0.56 | 0.012994 | 114.48 | 543.24 | 680.8
0.57 | 0.013523 | 115.72 | 546.24 | 684.9
0.58 | 0.013956 | 116.91 | 549.24 | 688.8
0.59 | 0.01448 | 118.18 | 552.13 | 692.4
0.6 | 0.01498 | 119.4 | 554.82 | 696.2
0.61 | 0.015429 | 120.54 | 557.53 | 699.3
0.62 | 0.016133 | 121.78 | 560.09 | 702.4
0.63 | 0.016607 | 123.03 | 562.66 | 704.8
0.64 | 0.017262 | 124.34 | 565.05 | 707.8
0.65 | 0.01776 | 125.42 | 567.44 | 710
0.66 | 0.018451 | 126.75 | 569.65 | 712.5
0.67 | 0.019096 | 128.03 | 571.9 | 714.4
0.68 | 0.01972 | 129.25 | 573.9 | 716.1
0.69 | 0.020391 | 130.55 | 575.8 | 718
0.7 | 0.02109 | 131.67 | 578 | 719.4
0.71 | 0.021846 | 133.04 | 579.8 | 721.1
0.72 | 0.022453 | 134.32 | 581.6 | 722.1
0.73 | 0.023296 | 135.58 | 583 | 723.5
0.74 | 0.023975 | 136.94 | 585 | 724.7
0.75 | 0.024799 | 138.13 | 586.6 | 725.5
0.76 | 0.025602 | 139.43 | 588.2 | 726.7
0.77 | 0.026416 | 140.74 | 589.6 | 727.4
0.78 | 0.02725 | 142.08 | 591 | 728.3
0.79 | 0.027998 | 143.37 | 592.2 | 729.1
0.8 | 0.028894 | 144.64 | 594 | 729.7
0.81 | 0.029829 | 146.01 | 595.4 | 730.3
0.82 | 0.030705 | 147.34 | 596.5 | 730.7
0.83 | 0.031488 | 148.78 | 597.8 | 731.3
0.84 | 0.032499 | 150.02 | 599 | 731.9
0.85 | 0.033465 | 151.44 | 600.1 | 732.2
0.86 | 0.034487 | 152.82 | 601 | 732.7
0.87 | 0.035427 | 154.25 | 602.3 | 733.1
0.88 | 0.036407 | 155.68 | 603.5 | 733.5
0.89 | 0.037476 | 156.93 | 604.7 | 733.8
0.9 | 0.038392 | 158.39 | 605.8 | 734.3
0.91 | 0.039529 | 159.91 | 606.8 | 734.5
0.92 | 0.040637 | 161.3 | 607.8 | 734.9
0.93 | 0.041847 | 162.79 | 609 | 735.1
0.94 | 0.042893 | 164.12 | 610.1 | 735.4
0.95 | 0.044044 | 165.61 | 610.7 | 735.5
0.96 | 0.045204 | 167.09 | 612.2 | 736.1
0.97 | 0.046255 | 168.56 | 613.1 | 736.3
0.98 | 0.047544 | 169.94 | 613.9 | 736.3
0.99 | 0.048773 | 171.45 | 615 | 736.7
1 | 0.049969 | 172.87 | 616.2 | 737