## I-V Characteristic (mA-mm)
VDS (V) | VGS = -0.300 V | VGS = 0.100 V | VGS = 0.500 V | VGS = 0.900 V
0 | -4.6597e-05 | -0.5236 | -1.0683 | -5.235
0.01 | 0.0008794 | 7.854 | 15.747 | 12.808
0.02 | 0.0015637 | 15.64 | 32.493 | 30.971
0.03 | 0.0020639 | 22.848 | 49.078 | 48.821
0.04 | 0.0024439 | 29.607 | 65.6 | 67.07
0.05 | 0.0027679 | 35.602 | 82.08 | 84.59
0.06 | 0.0029843 | 41.11 | 98.3 | 102.27
0.07 | 0.0032167 | 45.937 | 114.5 | 120.11
0.08 | 0.0033739 | 50.387 | 130.31 | 137.35
0.09 | 0.0035347 | 54.167 | 146.27 | 154.73
0.1 | 0.0037164 | 57.5 | 161.71 | 171.85
0.11 | 0.0038257 | 60.49 | 177.11 | 188.93
0.12 | 0.0040009 | 63.28 | 192.12 | 205.63
0.13 | 0.0041133 | 65.42 | 206.93 | 222.49
0.14 | 0.0042643 | 67.66 | 221.6 | 238.85
0.15 | 0.0044269 | 69.38 | 235.73 | 255.05
0.16 | 0.0045127 | 71.01 | 249.68 | 270.99
0.17 | 0.0047055 | 72.61 | 263.35 | 286.72
0.18 | 0.0048035 | 73.71 | 276.49 | 302.41
0.19 | 0.0049702 | 75.26 | 289.7 | 317.68
0.2 | 0.0051399 | 76.06 | 302.32 | 332.74
0.21 | 0.0052456 | 77.44 | 314.52 | 347.59
0.22 | 0.0054495 | 78.36 | 326.36 | 361.88
0.23 | 0.0055583 | 79.45 | 338.04 | 376.51
0.24 | 0.005696 | 80.47 | 349.19 | 390.4
0.25 | 0.005853 | 81.3 | 359.89 | 404.07
0.26 | 0.006082 | 82.62 | 370.23 | 417.51
0.27 | 0.006181 | 83.58 | 380.36 | 431.01
0.28 | 0.00643 | 84.92 | 389.92 | 443.75
0.29 | 0.006524 | 85.83 | 399.11 | 456.28
0.3 | 0.00679 | 87.13 | 407.94 | 468.61
0.31 | 0.006931 | 88.33 | 416.53 | 480.74
0.32 | 0.007173 | 89.38 | 424.59 | 492.46
0.33 | 0.00736 | 90.78 | 432.48 | 503.8
0.34 | 0.007518 | 91.72 | 439.94 | 514.88
0.35 | 0.007778 | 92.93 | 447.03 | 525.68
0.36 | 0.007941 | 94 | 453.84 | 536.01
0.37 | 0.008261 | 95.13 | 460.31 | 546.29
0.38 | 0.008375 | 96.19 | 466.48 | 555.97
0.39 | 0.008664 | 97.32 | 472.46 | 565.51
0.4 | 0.008816 | 98.4 | 478.08 | 574.8
0.41 | 0.009095 | 99.49 | 483.44 | 583.4
0.42 | 0.009338 | 100.62 | 488.52 | 591.8
0.43 | 0.009603 | 101.56 | 493.46 | 600.3
0.44 | 0.00988 | 102.7 | 498.17 | 607.9
0.45 | 0.010095 | 103.86 | 502.65 | 615.4
0.46 | 0.010484 | 104.91 | 507.01 | 622.6
0.47 | 0.01066 | 106.13 | 511.13 | 629.4
0.48 | 0.011086 | 107.05 | 515.19 | 636.4
0.49 | 0.011313 | 108.25 | 519.04 | 642.5
0.5 | 0.011775 | 109.42 | 522.78 | 648.7
0.51 | 0.012083 | 110.46 | 526.46 | 654.5
0.52 | 0.012459 | 111.64 | 529.99 | 659.8
0.53 | 0.012938 | 112.76 | 533.4 | 664.9
0.54 | 0.013315 | 113.96 | 536.76 | 670.2
0.55 | 0.013866 | 115.07 | 539.98 | 674.5
0.56 | 0.014233 | 116.31 | 543.13 | 679.2
0.57 | 0.014805 | 117.39 | 546.14 | 683.4
0.58 | 0.015231 | 118.72 | 549.08 | 687.2
0.59 | 0.015874 | 119.92 | 552.02 | 691.1
0.6 | 0.016341 | 121.16 | 554.82 | 694.6
0.61 | 0.016953 | 122.41 | 557.41 | 698
0.62 | 0.017637 | 123.5 | 560.08 | 700.5
0.63 | 0.018146 | 124.86 | 562.64 | 703.6
0.64 | 0.018921 | 126.13 | 565.15 | 706.4
0.65 | 0.019489 | 127.37 | 567.49 | 708.9
0.66 | 0.0203 | 128.72 | 569.64 | 710.8
0.67 | 0.020856 | 129.83 | 572 | 712.9
0.68 | 0.021631 | 131.26 | 573.9 | 715
0.69 | 0.02235 | 132.42 | 575.8 | 716.8
0.7 | 0.023153 | 133.82 | 578 | 718.1
0.71 | 0.023938 | 134.96 | 579.8 | 719.6
0.72 | 0.024763 | 136.31 | 581.6 | 721.3
0.73 | 0.025522 | 137.65 | 583.4 | 722.1
0.74 | 0.026213 | 138.87 | 585 | 723.2
0.75 | 0.027277 | 140.19 | 586.6 | 724.3
0.76 | 0.028084 | 141.38 | 588.2 | 725.3
0.77 | 0.028942 | 142.78 | 589.8 | 726.1
0.78 | 0.02984 | 144.15 | 591.1 | 727.1
0.79 | 0.030793 | 145.48 | 592.8 | 727.7
0.8 | 0.031802 | 146.89 | 594 | 728.3
0.81 | 0.03265 | 148.07 | 595.6 | 729.1
0.82 | 0.033723 | 149.48 | 596.8 | 729.7
0.83 | 0.034705 | 150.92 | 598.1 | 730.2
0.84 | 0.035779 | 152.18 | 599.4 | 730.7
0.85 | 0.036608 | 153.58 | 600.4 | 731.3
0.86 | 0.037796 | 154.94 | 601.5 | 731.5
0.87 | 0.038939 | 156.37 | 602.6 | 731.9
0.88 | 0.040065 | 157.79 | 603.8 | 732.4
0.89 | 0.041182 | 159.2 | 604.7 | 732.9
0.9 | 0.042374 | 160.5 | 606 | 733.3
0.91 | 0.043474 | 162 | 607.1 | 733.5
0.92 | 0.044452 | 163.47 | 608.2 | 733.9
0.93 | 0.045821 | 164.92 | 609.1 | 734.3
0.94 | 0.046991 | 166.45 | 610.2 | 734.3
0.95 | 0.048419 | 167.69 | 611.5 | 734.7
0.96 | 0.049497 | 169.26 | 612.2 | 735.1
0.97 | 0.050793 | 170.76 | 613.5 | 735.4
0.98 | 0.052095 | 172.25 | 614.4 | 735.5
0.99 | 0.053334 | 173.79 | 615.4 | 736.1
1 | 0.054765 | 175.19 | 616.6 | 736.2