## I-V Characteristic (mA-mm)
VDS (V) | VGS = -0.300 V | VGS = 0.100 V | VGS = 0.500 V | VGS = 0.900 V
0 | -3.7749e-05 | -0.5549 | -1.175 | -5.029
0.01 | 0.0009117 | 7.844 | 15.837 | 12.926
0.02 | 0.0016016 | 15.803 | 32.518 | 30.954
0.03 | 0.002114 | 22.984 | 49.102 | 49.017
0.04 | 0.0025304 | 29.731 | 65.84 | 67.02
0.05 | 0.0028286 | 35.774 | 82.18 | 84.86
0.06 | 0.0030887 | 41.329 | 98.44 | 102.42
0.07 | 0.0033158 | 46.245 | 114.89 | 120.43
0.08 | 0.0034754 | 50.717 | 130.66 | 137.75
0.09 | 0.0036666 | 54.566 | 146.48 | 155
0.1 | 0.0037844 | 57.77 | 162 | 172.2
0.11 | 0.0039409 | 60.93 | 177.51 | 189.2
0.12 | 0.0041086 | 63.5 | 192.73 | 206.29
0.13 | 0.0042159 | 66.06 | 207.41 | 222.74
0.14 | 0.0044082 | 67.95 | 221.96 | 239.17
0.15 | 0.0045219 | 70.01 | 236.3 | 255.53
0.16 | 0.0046806 | 71.45 | 250.17 | 271.66
0.17 | 0.0048249 | 73.03 | 264.02 | 287.32
0.18 | 0.0049347 | 74.41 | 277.22 | 302.86
0.19 | 0.0051394 | 75.48 | 290.29 | 318.36
0.2 | 0.005248 | 76.92 | 303.02 | 333.42
0.21 | 0.0054498 | 77.7 | 315.33 | 348.38
0.22 | 0.0055926 | 79.04 | 327.18 | 362.87
0.23 | 0.005718 | 79.86 | 338.82 | 377.2
0.24 | 0.005834 | 80.95 | 349.98 | 391.25
0.25 | 0.006084 | 82.04 | 360.75 | 404.84
0.26 | 0.006198 | 82.97 | 371.17 | 418.6
0.27 | 0.006434 | 84.43 | 381.27 | 431.76
0.28 | 0.006594 | 85.25 | 390.86 | 444.62
0.29 | 0.006771 | 86.63 | 400.07 | 457.33
0.3 | 0.006978 | 87.68 | 408.94 | 469.6
0.31 | 0.007147 | 88.99 | 417.65 | 481.76
0.32 | 0.007393 | 90.04 | 425.71 | 493.37
0.33 | 0.007516 | 91.22 | 433.56 | 504.89
0.34 | 0.007813 | 92.36 | 441.08 | 516
0.35 | 0.00795 | 93.55 | 448.22 | 526.85
0.36 | 0.008238 | 94.65 | 455.1 | 537.29
0.37 | 0.008407 | 95.6 | 461.62 | 547.5
0.38 | 0.00868 | 96.83 | 467.78 | 557.35
0.39 | 0.008871 | 97.88 | 473.78 | 566.7
0.4 | 0.00906 | 99 | 479.43 | 576
0.41 | 0.009408 | 100.16 | 484.79 | 584.8
0.42 | 0.009597 | 101.1 | 489.99 | 593.6
0.43 | 0.009963 | 102.3 | 494.86 | 601.6
0.44 | 0.01012 | 103.36 | 499.7 | 609.4
0.45 | 0.010478 | 104.5 | 504.15 | 617
0.46 | 0.0107 | 105.57 | 508.46 | 624.2
0.47 | 0.011062 | 106.61 | 512.7 | 631.1
0.48 | 0.011382 | 107.8 | 516.72 | 637.7
0.49 | 0.011719 | 108.9 | 520.67 | 644.1
0.5 | 0.01211 | 110.05 | 524.39 | 650.2
0.51 | 0.012381 | 111.07 | 528.06 | 655.8
0.52 | 0.012892 | 112.26 | 531.63 | 661.1
0.53 | 0.013237 | 113.4 | 535.12 | 666.5
0.54 | 0.01381 | 114.61 | 538.4 | 671.7
0.55 | 0.014183 | 115.83 | 541.63 | 676.3
0.56 | 0.014716 | 116.89 | 544.88 | 680.8
0.57 | 0.015211 | 118.18 | 547.83 | 685.2
0.58 | 0.015737 | 119.43 | 550.83 | 688.8
0.59 | 0.016351 | 120.6 | 553.64 | 692.6
0.6 | 0.016976 | 121.82 | 556.5 | 696.2
0.61 | 0.017589 | 123.01 | 559.21 | 699.6
0.62 | 0.018075 | 124.3 | 561.78 | 702.5
0.63 | 0.018854 | 125.55 | 564.4 | 705.2
0.64 | 0.019381 | 126.83 | 566.78 | 708
0.65 | 0.020168 | 128 | 569.2 | 710.5
0.66 | 0.020831 | 129.28 | 571.3 | 712.8
0.67 | 0.021551 | 130.64 | 573.5 | 714.9
0.68 | 0.022379 | 131.81 | 575.6 | 716.5
0.69 | 0.023073 | 133.22 | 578 | 718.5
0.7 | 0.023936 | 134.36 | 579.8 | 719.7
0.71 | 0.024677 | 135.75 | 581.4 | 721.4
0.72 | 0.025604 | 137.05 | 583.3 | 722.8
0.73 | 0.026383 | 138.27 | 585 | 724
0.74 | 0.027241 | 139.68 | 586.9 | 725.1
0.75 | 0.028135 | 140.82 | 588.5 | 726
0.76 | 0.028993 | 142.26 | 589.9 | 727.1
0.77 | 0.029913 | 143.5 | 591.6 | 728.1
0.78 | 0.030844 | 144.84 | 592.8 | 728.7
0.79 | 0.031928 | 146.13 | 594.3 | 729.5
0.8 | 0.032658 | 147.45 | 595.8 | 730.3
0.81 | 0.033888 | 148.84 | 597.2 | 730.7
0.82 | 0.03481 | 150.18 | 598.4 | 731.3
0.83 | 0.035994 | 151.64 | 599.9 | 731.9
0.84 | 0.03683 | 152.84 | 601 | 732.3
0.85 | 0.037977 | 154.32 | 602.2 | 733.1
0.86 | 0.038988 | 155.72 | 603.3 | 733.5
0.87 | 0.040204 | 157.15 | 604.3 | 734.1
0.88 | 0.041373 | 158.61 | 605.6 | 734.3
0.89 | 0.04248 | 159.87 | 606.7 | 734.9
0.9 | 0.043666 | 161.34 | 607.6 | 735.1
0.91 | 0.044788 | 162.86 | 608.6 | 735.3
0.92 | 0.046073 | 164.21 | 609.9 | 735.7
0.93 | 0.047234 | 165.75 | 610.8 | 736.1
0.94 | 0.048609 | 167.13 | 611.8 | 736.3
0.95 | 0.049743 | 168.56 | 613 | 736.7
0.96 | 0.051247 | 170.06 | 614 | 736.7
0.97 | 0.052551 | 171.56 | 615 | 737.1
0.98 | 0.05371 | 172.91 | 616.3 | 737.3
0.99 | 0.055185 | 174.39 | 617 | 737.7
1 | 0.056613 | 175.89 | 618.2 | 738.1