## I-V Characteristic (mA-mm)
VDS (V) | VGS = -0.300 V | VGS = 0.100 V | VGS = 0.500 V | VGS = 0.900 V
0 | -4.0747e-05 | -0.5284 | -1.0482 | -5.403
0.01 | 0.0009056 | 7.898 | 15.704 | 13.133
0.02 | 0.0015933 | 15.788 | 32.716 | 31.018
0.03 | 0.0021109 | 23.117 | 49.201 | 49.014
0.04 | 0.0025218 | 29.838 | 66.22 | 67.16
0.05 | 0.002804 | 36.021 | 82.5 | 84.98
0.06 | 0.003084 | 41.496 | 98.69 | 102.9
0.07 | 0.0032804 | 46.473 | 115.08 | 120.43
0.08 | 0.0034628 | 50.955 | 131.04 | 138.08
0.09 | 0.0036467 | 54.778 | 146.81 | 155.37
0.1 | 0.0037656 | 58.18 | 162.39 | 172.62
0.11 | 0.0039544 | 61.17 | 177.97 | 189.66
0.12 | 0.0040624 | 64.03 | 193.06 | 206.76
0.13 | 0.0042126 | 66.3 | 208.01 | 223.5
0.14 | 0.0043749 | 68.36 | 222.58 | 239.81
0.15 | 0.0044964 | 70.35 | 237.11 | 256.21
0.16 | 0.0046803 | 71.85 | 250.85 | 272.32
0.17 | 0.004769 | 73.54 | 264.66 | 288.3
0.18 | 0.0049542 | 74.69 | 278.24 | 303.65
0.19 | 0.0050981 | 76.19 | 291.16 | 319.24
0.2 | 0.0052298 | 77.18 | 303.85 | 334.45
0.21 | 0.0054282 | 78.26 | 316.31 | 348.97
0.22 | 0.0055424 | 79.46 | 328.2 | 363.87
0.23 | 0.005651 | 80.31 | 339.86 | 378.33
0.24 | 0.005852 | 81.76 | 351.1 | 392.3
0.25 | 0.006041 | 82.46 | 361.92 | 406.04
0.26 | 0.006227 | 83.83 | 372.3 | 419.62
0.27 | 0.006438 | 84.83 | 382.43 | 433.01
0.28 | 0.006565 | 86.02 | 392.16 | 445.79
0.29 | 0.006823 | 87.25 | 401.47 | 458.5
0.3 | 0.006957 | 88.37 | 410.25 | 470.9
0.31 | 0.007219 | 89.64 | 419.02 | 483.12
0.32 | 0.007325 | 90.72 | 427.19 | 494.66
0.33 | 0.007582 | 91.96 | 435.05 | 506.32
0.34 | 0.007768 | 93.09 | 442.54 | 517.45
0.35 | 0.007964 | 94.24 | 449.74 | 528.09
0.36 | 0.008218 | 95.35 | 456.7 | 538.8
0.37 | 0.008396 | 96.41 | 463.19 | 548.94
0.38 | 0.008709 | 97.63 | 469.42 | 558.81
0.39 | 0.008858 | 98.64 | 475.35 | 568.32
0.4 | 0.009172 | 99.84 | 481.1 | 577.3
0.41 | 0.009324 | 100.95 | 486.57 | 586.4
0.42 | 0.009657 | 101.99 | 491.62 | 594.9
0.43 | 0.009859 | 103.18 | 496.64 | 603.3
0.44 | 0.010199 | 104.19 | 501.41 | 610.8
0.45 | 0.010479 | 105.36 | 505.98 | 618.6
0.46 | 0.010712 | 106.42 | 510.27 | 625.9
0.47 | 0.011113 | 107.59 | 514.49 | 632.9
0.48 | 0.011375 | 108.61 | 518.65 | 639.3
0.49 | 0.011827 | 109.8 | 522.52 | 645.4
0.5 | 0.012056 | 110.98 | 526.34 | 651.8
0.51 | 0.012569 | 112.06 | 529.9 | 657.7
0.52 | 0.012863 | 113.28 | 533.57 | 663.3
0.53 | 0.013319 | 114.32 | 537.03 | 668.3
0.54 | 0.013777 | 115.61 | 540.3 | 673.3
0.55 | 0.01423 | 116.82 | 543.58 | 678
0.56 | 0.014755 | 118.03 | 546.74 | 682.4
0.57 | 0.015203 | 119.27 | 549.9 | 687
0.58 | 0.015894 | 120.4 | 552.79 | 690.7
0.59 | 0.016298 | 121.72 | 555.68 | 694.6
0.6 | 0.017031 | 122.99 | 558.52 | 698
0.61 | 0.01755 | 124.19 | 561.27 | 701.2
0.62 | 0.018244 | 125.39 | 563.9 | 704.4
0.63 | 0.018914 | 126.69 | 566.38 | 707.3
0.64 | 0.019496 | 127.93 | 568.9 | 709.6
0.65 | 0.020343 | 129.19 | 571.1 | 712.5
0.66 | 0.021024 | 130.5 | 573.3 | 714.6
0.67 | 0.021812 | 131.64 | 575.4 | 716.5
0.68 | 0.022424 | 133.04 | 577.8 | 718.5
0.69 | 0.023249 | 134.33 | 579.8 | 720.4
0.7 | 0.023949 | 135.67 | 581.6 | 722
0.71 | 0.024863 | 137.05 | 583.7 | 723.4
0.72 | 0.025631 | 138.19 | 585.4 | 724.7
0.73 | 0.026507 | 139.56 | 587.2 | 725.9
0.74 | 0.027414 | 140.86 | 588.8 | 727.1
0.75 | 0.028106 | 142.16 | 590.6 | 728.1
0.76 | 0.029215 | 143.46 | 592.2 | 729.1
0.77 | 0.030049 | 144.85 | 593.6 | 729.7
0.78 | 0.031187 | 146.17 | 595 | 730.9
0.79 | 0.032074 | 147.56 | 596.6 | 731.3
0.8 | 0.032961 | 148.86 | 598 | 731.9
0.81 | 0.034093 | 150.17 | 599.3 | 732.9
0.82 | 0.035011 | 151.52 | 600.7 | 733.5
0.83 | 0.036082 | 153.04 | 601.8 | 734.1
0.84 | 0.03718 | 154.41 | 603.1 | 734.3
0.85 | 0.038232 | 155.89 | 604.2 | 734.9
0.86 | 0.03927 | 157.11 | 605.4 | 735.4
0.87 | 0.040586 | 158.65 | 606.7 | 735.6
0.88 | 0.041734 | 160.11 | 607.6 | 736.3
0.89 | 0.042942 | 161.5 | 609 | 736.5
0.9 | 0.043971 | 162.97 | 610 | 736.7
0.91 | 0.045335 | 164.34 | 611 | 737.3
0.92 | 0.046544 | 165.91 | 612 | 737.7
0.93 | 0.047724 | 167.37 | 613.5 | 738.1
0.94 | 0.04905 | 168.86 | 614.2 | 738.1
0.95 | 0.050359 | 170.28 | 615.4 | 738.5
0.96 | 0.051754 | 171.76 | 616.5 | 738.7
0.97 | 0.052981 | 173.37 | 617.4 | 738.8
0.98 | 0.054371 | 174.81 | 618.4 | 739.5
0.99 | 0.055711 | 176.36 | 619.5 | 739.7
1 | 0.05701 | 177.71 | 620.2 | 739.9