## I-V Characteristic (mA-mm)
VDS (V) | VGS = -0.300 V | VGS = 0.100 V | VGS = 0.500 V | VGS = 0.900 V
0 | -2.7087e-05 | -0.5445 | -1.0478 | -5.337
0.01 | 0.0008458 | 7.856 | 15.802 | 12.873
0.02 | 0.00148 | 15.649 | 32.862 | 31.214
0.03 | 0.0019715 | 22.842 | 49.429 | 49.311
0.04 | 0.002317 | 29.58 | 66.43 | 67.66
0.05 | 0.0026107 | 35.54 | 82.89 | 85.43
0.06 | 0.0028492 | 40.981 | 99.27 | 103.36
0.07 | 0.0030319 | 45.965 | 115.59 | 121.2
0.08 | 0.0032332 | 50.205 | 131.49 | 138.71
0.09 | 0.0033506 | 54.113 | 147.58 | 156.35
0.1 | 0.0035085 | 57.28 | 163.13 | 173.55
0.11 | 0.0036323 | 60.31 | 178.64 | 190.78
0.12 | 0.0037537 | 62.99 | 193.84 | 207.77
0.13 | 0.0039101 | 65.1 | 208.92 | 224.86
0.14 | 0.0039982 | 67.38 | 223.31 | 241.15
0.15 | 0.0041623 | 68.94 | 237.85 | 257.54
0.16 | 0.0042687 | 70.77 | 251.87 | 273.77
0.17 | 0.0043983 | 72.09 | 265.55 | 289.44
0.18 | 0.0045668 | 73.33 | 278.96 | 305.39
0.19 | 0.0046462 | 74.72 | 292.12 | 320.8
0.2 | 0.0048283 | 75.64 | 304.75 | 336.05
0.21 | 0.004947 | 76.94 | 317.04 | 350.94
0.22 | 0.0050835 | 77.76 | 328.94 | 365.49
0.23 | 0.0052673 | 78.92 | 340.71 | 380.22
0.24 | 0.005382 | 79.79 | 351.79 | 394.22
0.25 | 0.0055948 | 80.82 | 362.46 | 408.01
0.26 | 0.0056947 | 82.02 | 373 | 421.63
0.27 | 0.005809 | 82.9 | 383.02 | 435.13
0.28 | 0.005972 | 84.36 | 392.64 | 447.96
0.29 | 0.006218 | 85.23 | 401.91 | 460.67
0.3 | 0.006318 | 86.49 | 410.73 | 473.1
0.31 | 0.006561 | 87.61 | 419.3 | 485.19
0.32 | 0.006667 | 88.76 | 427.4 | 497.04
0.33 | 0.0069 | 89.99 | 435.29 | 508.5
0.34 | 0.007059 | 91.02 | 442.71 | 519.63
0.35 | 0.007281 | 92.2 | 449.82 | 530.39
0.36 | 0.007486 | 93.29 | 456.63 | 540.87
0.37 | 0.007641 | 94.49 | 463.13 | 551.21
0.38 | 0.007909 | 95.45 | 469.33 | 560.96
0.39 | 0.008038 | 96.45 | 475.16 | 570.3
0.4 | 0.008351 | 97.61 | 480.8 | 579.4
0.41 | 0.008467 | 98.71 | 486.18 | 588.5
0.42 | 0.008789 | 99.83 | 491.29 | 597.2
0.43 | 0.008965 | 100.86 | 496.18 | 605.2
0.44 | 0.009263 | 101.95 | 500.84 | 613.1
0.45 | 0.00951 | 103.08 | 505.39 | 620.6
0.46 | 0.009771 | 104.1 | 509.7 | 627.7
0.47 | 0.010081 | 105.27 | 513.83 | 634.6
0.48 | 0.010301 | 106.37 | 517.85 | 641.5
0.49 | 0.010691 | 107.47 | 521.69 | 647.7
0.5 | 0.010922 | 108.59 | 525.52 | 653.7
0.51 | 0.011385 | 109.71 | 529.06 | 659.7
0.52 | 0.011695 | 110.8 | 532.67 | 665.1
0.53 | 0.012145 | 111.96 | 536.02 | 670.2
0.54 | 0.012471 | 113.09 | 539.37 | 675
0.55 | 0.012876 | 114.32 | 542.62 | 680
0.56 | 0.013383 | 115.49 | 545.69 | 684.3
0.57 | 0.013819 | 116.63 | 548.78 | 688.2
0.58 | 0.014408 | 117.85 | 551.72 | 692.1
0.59 | 0.014811 | 119.13 | 554.64 | 696.2
0.6 | 0.01542 | 120.33 | 557.31 | 699.5
0.61 | 0.015888 | 121.62 | 560.05 | 702.7
0.62 | 0.016501 | 122.7 | 562.67 | 705.7
0.63 | 0.016976 | 124.07 | 565.18 | 708.4
0.64 | 0.017643 | 125.31 | 567.63 | 711.1
0.65 | 0.01829 | 126.51 | 569.95 | 713.3
0.66 | 0.018831 | 127.87 | 572.1 | 715.6
0.67 | 0.019632 | 129.06 | 574.4 | 717.6
0.68 | 0.020221 | 130.37 | 576.4 | 719.4
0.69 | 0.021031 | 131.68 | 578.2 | 721.2
0.7 | 0.02156 | 132.88 | 580.4 | 722.8
0.71 | 0.022359 | 134.13 | 582.2 | 724.1
0.72 | 0.023174 | 135.49 | 584 | 725.3
0.73 | 0.023956 | 136.76 | 585.8 | 726.5
0.74 | 0.024703 | 138.13 | 587.4 | 727.5
0.75 | 0.02549 | 139.43 | 588.7 | 728.7
0.76 | 0.026293 | 140.63 | 590.8 | 729.9
0.77 | 0.027024 | 141.91 | 592 | 730.5
0.78 | 0.028015 | 143.3 | 593.6 | 731.3
0.79 | 0.02879 | 144.58 | 595 | 731.9
0.8 | 0.02979 | 145.97 | 596.3 | 732.5
0.81 | 0.030638 | 147.29 | 597.6 | 733.1
0.82 | 0.031533 | 148.69 | 599 | 734.1
0.83 | 0.03256 | 150.06 | 600.2 | 734.3
0.84 | 0.033403 | 151.32 | 601.5 | 734.7
0.85 | 0.034499 | 152.68 | 602.6 | 735.1
0.86 | 0.035519 | 154.11 | 603.6 | 735.5
0.87 | 0.036569 | 155.53 | 605.1 | 736.1
0.88 | 0.037396 | 156.87 | 606 | 736.3
0.89 | 0.038499 | 158.35 | 607.2 | 736.7
0.9 | 0.039537 | 159.63 | 608.3 | 737.3
0.91 | 0.04087 | 161.22 | 609.2 | 737.7
0.92 | 0.041796 | 162.59 | 610.3 | 737.7
0.93 | 0.043058 | 164.11 | 611.7 | 737.9
0.94 | 0.044345 | 165.61 | 612.7 | 738.3
0.95 | 0.045242 | 166.87 | 613.5 | 738.6
0.96 | 0.046549 | 168.46 | 614.7 | 738.7
0.97 | 0.047717 | 169.88 | 615.6 | 738.8
0.98 | 0.049014 | 171.39 | 616.6 | 739.5
0.99 | 0.050069 | 172.8 | 617.5 | 739.5
1 | 0.051406 | 174.23 | 618.6 | 739.7