## I-V Characteristic (mA-mm)
VDS (V) | VGS = -0.300 V | VGS = 0.100 V | VGS = 0.500 V | VGS = 0.900 V
0 | -2.6187e-05 | -0.5065 | -1.0741 | -5.076
0.01 | 0.0007632 | 7.518 | 15.608 | 12.51
0.02 | 0.0013473 | 14.963 | 31.739 | 30.19
0.03 | 0.0017686 | 21.979 | 47.905 | 47.785
0.04 | 0.0021167 | 28.288 | 64.27 | 65.42
0.05 | 0.0023743 | 34.095 | 80.21 | 82.82
0.06 | 0.0025825 | 39.202 | 96.23 | 100.12
0.07 | 0.0027752 | 43.96 | 111.96 | 117.69
0.08 | 0.0029037 | 48.017 | 127.59 | 134.65
0.09 | 0.0030721 | 51.631 | 142.96 | 151.52
0.1 | 0.0031795 | 54.893 | 158.12 | 168.26
0.11 | 0.0032945 | 57.57 | 173.18 | 184.97
0.12 | 0.0034397 | 60.03 | 188.01 | 201.76
0.13 | 0.0035266 | 62.19 | 202.54 | 217.77
0.14 | 0.0036734 | 64.16 | 216.75 | 233.84
0.15 | 0.0037693 | 65.74 | 230.7 | 250
0.16 | 0.003898 | 67.5 | 244.44 | 265.54
0.17 | 0.0040276 | 68.64 | 257.96 | 281.02
0.18 | 0.0041208 | 70.01 | 270.79 | 296.28
0.19 | 0.0042826 | 71.05 | 283.7 | 311.44
0.2 | 0.0043786 | 72.11 | 296.11 | 326.19
0.21 | 0.0045281 | 73.26 | 308.13 | 340.93
0.22 | 0.004662 | 73.96 | 319.87 | 355.09
0.23 | 0.0047844 | 75.2 | 331.3 | 369.25
0.24 | 0.0049752 | 75.82 | 342.24 | 383.01
0.25 | 0.005057 | 77 | 352.76 | 396.49
0.26 | 0.0052416 | 77.99 | 362.94 | 409.96
0.27 | 0.0053723 | 78.91 | 372.89 | 422.87
0.28 | 0.0054951 | 80.03 | 382.33 | 435.65
0.29 | 0.0056851 | 81.01 | 391.27 | 448.11
0.3 | 0.005726 | 82.36 | 400.1 | 460.11
0.31 | 0.005957 | 83.37 | 408.6 | 472.26
0.32 | 0.006067 | 84.54 | 416.48 | 483.74
0.33 | 0.006292 | 85.61 | 424.27 | 495.19
0.34 | 0.006428 | 86.71 | 431.58 | 506.12
0.35 | 0.006616 | 87.85 | 438.64 | 516.89
0.36 | 0.006794 | 88.98 | 445.35 | 527.38
0.37 | 0.006994 | 90.04 | 451.69 | 537.5
0.38 | 0.007201 | 90.96 | 457.8 | 547.22
0.39 | 0.007335 | 92.16 | 463.59 | 556.72
0.4 | 0.007586 | 93.12 | 469.2 | 566.13
0.41 | 0.007723 | 94.23 | 474.49 | 575
0.42 | 0.008006 | 95.24 | 479.59 | 583.4
0.43 | 0.00815 | 96.19 | 484.43 | 591.4
0.44 | 0.008423 | 97.31 | 489.22 | 599.4
0.45 | 0.008624 | 98.31 | 493.59 | 607.1
0.46 | 0.008833 | 99.36 | 498.02 | 614.2
0.47 | 0.00915 | 100.3 | 502.26 | 621.4
0.48 | 0.009337 | 101.48 | 506.36 | 628.1
0.49 | 0.009688 | 102.56 | 510.3 | 634.3
0.5 | 0.00988 | 103.62 | 514.11 | 640.5
0.51 | 0.01026 | 104.82 | 517.86 | 646.2
0.52 | 0.010524 | 105.69 | 521.5 | 652.1
0.53 | 0.010883 | 106.99 | 525.01 | 657.3
0.54 | 0.011229 | 108.06 | 528.46 | 662.2
0.55 | 0.011653 | 109.22 | 531.69 | 667.3
0.56 | 0.012045 | 110.4 | 535.01 | 671.7
0.57 | 0.012367 | 111.52 | 538.08 | 676
0.58 | 0.012863 | 112.78 | 541.11 | 680.2
0.59 | 0.013268 | 113.87 | 544.09 | 683.9
0.6 | 0.01382 | 115.16 | 546.94 | 687.3
0.61 | 0.014224 | 116.29 | 549.69 | 690.7
0.62 | 0.014737 | 117.55 | 552.36 | 693.8
0.63 | 0.015218 | 118.76 | 554.98 | 696.8
0.64 | 0.015715 | 120.01 | 557.47 | 699.7
0.65 | 0.01626 | 121.34 | 559.88 | 702.1
0.66 | 0.016857 | 122.42 | 562.25 | 704.4
0.67 | 0.017449 | 123.75 | 564.45 | 706.6
0.68 | 0.017933 | 125.06 | 566.72 | 708.7
0.69 | 0.018678 | 126.29 | 568.65 | 710.5
0.7 | 0.0192 | 127.73 | 570.7 | 712.1
0.71 | 0.019876 | 128.81 | 572.4 | 713.9
0.72 | 0.020545 | 130.17 | 574.5 | 715.3
0.73 | 0.021158 | 131.52 | 575.9 | 716.5
0.74 | 0.021857 | 132.7 | 578.2 | 717.7
0.75 | 0.022474 | 134.06 | 579.8 | 718.8
0.76 | 0.023332 | 135.29 | 581 | 720.1
0.77 | 0.023975 | 136.69 | 583 | 720.9
0.78 | 0.024718 | 137.97 | 584.4 | 721.7
0.79 | 0.025424 | 139.31 | 586 | 722.4
0.8 | 0.026251 | 140.47 | 587 | 723.4
0.81 | 0.026984 | 141.89 | 588.5 | 724
0.82 | 0.027867 | 143.26 | 589.6 | 724.9
0.83 | 0.028665 | 144.63 | 591 | 725.1
0.84 | 0.029568 | 146.05 | 592.4 | 725.8
0.85 | 0.030408 | 147.23 | 593.4 | 726
0.86 | 0.03108 | 148.7 | 594.6 | 726.7
0.87 | 0.032154 | 150.09 | 595.8 | 727.1
0.88 | 0.033004 | 151.44 | 597.2 | 727.7
0.89 | 0.033855 | 152.88 | 598.2 | 728.3
0.9 | 0.034862 | 154.16 | 599.2 | 728.4
0.91 | 0.035842 | 155.56 | 600.3 | 729.1
0.92 | 0.036841 | 157.03 | 601.4 | 729.1
0.93 | 0.037732 | 158.47 | 602.6 | 729.7
0.94 | 0.038774 | 159.79 | 603.7 | 729.9
0.95 | 0.039808 | 161.32 | 604.6 | 730.3
0.96 | 0.040845 | 162.68 | 605.7 | 730.6
0.97 | 0.041787 | 164.17 | 606.9 | 730.9
0.98 | 0.042973 | 165.64 | 607.8 | 731.3
0.99 | 0.04406 | 166.91 | 608.7 | 731.5
1 | 0.045269 | 168.49 | 609.9 | 731.9