## I-V Characteristic (mA-mm)
VDS (V) | VGS = -0.300 V | VGS = 0.100 V | VGS = 0.500 V | VGS = 0.900 V
0 | -3.1627e-05 | -0.42217 | -1.0701 | -5.275
0.01 | 0.0007394 | 7.527 | 15.618 | 12.478
0.02 | 0.0013144 | 15.015 | 31.727 | 29.943
0.03 | 0.0017312 | 21.921 | 47.877 | 47.816
0.04 | 0.0020635 | 28.326 | 64.18 | 65.36
0.05 | 0.0023237 | 34.069 | 80.15 | 82.93
0.06 | 0.0025119 | 39.253 | 96.03 | 99.93
0.07 | 0.0027116 | 43.908 | 111.72 | 117.24
0.08 | 0.0028349 | 48.072 | 127.53 | 134.36
0.09 | 0.0029777 | 51.615 | 142.82 | 151.08
0.1 | 0.0031129 | 54.921 | 157.89 | 168.05
0.11 | 0.0032149 | 57.46 | 173.05 | 184.75
0.12 | 0.003356 | 60.06 | 187.79 | 201.18
0.13 | 0.0034398 | 62.17 | 202.34 | 217.47
0.14 | 0.0035696 | 64.28 | 216.55 | 233.53
0.15 | 0.0036852 | 65.82 | 230.54 | 249.65
0.16 | 0.0037835 | 67.47 | 244.25 | 265.18
0.17 | 0.0039366 | 68.78 | 257.7 | 280.64
0.18 | 0.0040097 | 69.99 | 270.6 | 295.88
0.19 | 0.0041616 | 71.31 | 283.59 | 311.24
0.2 | 0.0042649 | 72.13 | 295.96 | 325.87
0.21 | 0.0044127 | 73.45 | 307.98 | 340.44
0.22 | 0.0045693 | 74.15 | 319.82 | 354.75
0.23 | 0.0046492 | 75.22 | 331.26 | 368.75
0.24 | 0.004826 | 76.12 | 342.14 | 382.83
0.25 | 0.0049259 | 77.02 | 352.74 | 396.26
0.26 | 0.0050666 | 78.13 | 363.04 | 409.44
0.27 | 0.0052495 | 79.04 | 372.98 | 422.61
0.28 | 0.0053392 | 80.31 | 382.36 | 435.33
0.29 | 0.0055419 | 81.11 | 391.47 | 447.87
0.3 | 0.0056296 | 82.46 | 400.29 | 460.01
0.31 | 0.005754 | 83.53 | 408.76 | 471.96
0.32 | 0.005891 | 84.62 | 416.74 | 483.55
0.33 | 0.00613 | 85.79 | 424.59 | 495.1
0.34 | 0.006226 | 86.83 | 431.93 | 506.02
0.35 | 0.006463 | 88.03 | 438.96 | 516.76
0.36 | 0.006583 | 89.02 | 445.79 | 527.32
0.37 | 0.00681 | 90.12 | 452.18 | 537.43
0.38 | 0.006959 | 91.12 | 458.3 | 547.35
0.39 | 0.007168 | 92.22 | 464.11 | 556.75
0.4 | 0.007368 | 93.3 | 469.73 | 566.06
0.41 | 0.007509 | 94.29 | 475.08 | 574.8
0.42 | 0.007776 | 95.31 | 480.18 | 583.4
0.43 | 0.007918 | 96.29 | 485.07 | 591.8
0.44 | 0.008216 | 97.45 | 489.77 | 599.6
0.45 | 0.008342 | 98.51 | 494.29 | 607.5
0.46 | 0.008666 | 99.53 | 498.66 | 614.7
0.47 | 0.008829 | 100.66 | 502.86 | 621.8
0.48 | 0.009118 | 101.7 | 506.89 | 628.4
0.49 | 0.009387 | 102.78 | 510.83 | 634.9
0.5 | 0.009697 | 103.81 | 514.66 | 640.9
0.51 | 0.010009 | 104.94 | 518.33 | 646.9
0.52 | 0.010246 | 106.05 | 522.01 | 652.5
0.53 | 0.010643 | 107.09 | 525.49 | 658.2
0.54 | 0.010944 | 108.28 | 528.95 | 663
0.55 | 0.011383 | 109.41 | 532.17 | 667.8
0.56 | 0.011699 | 110.6 | 535.44 | 672.3
0.57 | 0.012139 | 111.72 | 538.58 | 676.6
0.58 | 0.012556 | 112.89 | 541.57 | 680.8
0.59 | 0.012918 | 114.08 | 544.59 | 684.5
0.6 | 0.013451 | 115.3 | 547.34 | 688.2
0.61 | 0.013849 | 116.61 | 550.15 | 691.6
0.62 | 0.014454 | 117.71 | 552.81 | 694.8
0.63 | 0.01488 | 119.03 | 555.45 | 697.8
0.64 | 0.015434 | 120.25 | 557.92 | 700.7
0.65 | 0.015912 | 121.46 | 560.36 | 703.2
0.66 | 0.016481 | 122.78 | 562.74 | 705.7
0.67 | 0.017038 | 123.98 | 564.93 | 707.8
0.68 | 0.017637 | 125.27 | 567.16 | 709.8
0.69 | 0.018239 | 126.51 | 569.18 | 711.7
0.7 | 0.018742 | 127.73 | 571.1 | 713.2
0.71 | 0.01949 | 128.95 | 572.8 | 715.2
0.72 | 0.020035 | 130.31 | 575 | 716.4
0.73 | 0.020741 | 131.62 | 576.6 | 717.8
0.74 | 0.021367 | 132.9 | 578.2 | 718.9
0.75 | 0.022024 | 134.2 | 580.2 | 720.1
0.76 | 0.02278 | 135.35 | 581.8 | 721.2
0.77 | 0.023449 | 136.71 | 583.4 | 722
0.78 | 0.024189 | 138.09 | 584.8 | 723
0.79 | 0.024948 | 139.42 | 586.4 | 723.8
0.8 | 0.025813 | 140.78 | 587.6 | 724.7
0.81 | 0.026391 | 141.96 | 588.7 | 725.1
0.82 | 0.027306 | 143.35 | 590.4 | 725.9
0.83 | 0.028111 | 144.67 | 591.7 | 726.5
0.84 | 0.028961 | 146.11 | 593 | 727.1
0.85 | 0.02982 | 147.33 | 594.2 | 727.7
0.86 | 0.030641 | 148.73 | 595.4 | 728.1
0.87 | 0.031516 | 150.16 | 596.2 | 728.7
0.88 | 0.032277 | 151.54 | 597.6 | 728.9
0.89 | 0.0333 | 152.92 | 598.8 | 729.5
0.9 | 0.034329 | 154.24 | 599.8 | 729.9
0.91 | 0.035222 | 155.74 | 601 | 730.3
0.92 | 0.036084 | 157.15 | 602.1 | 730.4
0.93 | 0.037066 | 158.62 | 603.1 | 731.1
0.94 | 0.037979 | 160.05 | 604.2 | 731.5
0.95 | 0.038994 | 161.35 | 605 | 731.5
0.96 | 0.040154 | 162.93 | 606.3 | 731.9
0.97 | 0.041079 | 164.31 | 607.2 | 732.2
0.98 | 0.042182 | 165.74 | 608.6 | 732.4
0.99 | 0.043169 | 167.11 | 609.2 | 732.9
1 | 0.044485 | 168.54 | 610.2 | 733