## I-V Characteristic (mA-mm)
VDS (V) | VGS = -0.300 V | VGS = 0.100 V | VGS = 0.500 V | VGS = 0.900 V
0 | -3.277e-05 | -0.50347 | -0.9971 | -5.304
0.01 | 0.0007769 | 7.662 | 15.412 | 12.444
0.02 | 0.0013779 | 15.097 | 31.536 | 30
0.03 | 0.0018221 | 22.055 | 48.024 | 47.504
0.04 | 0.0021594 | 28.447 | 64.08 | 65.08
0.05 | 0.0024408 | 34.242 | 80.23 | 82.48
0.06 | 0.0026346 | 39.454 | 95.95 | 99.75
0.07 | 0.0028345 | 44.188 | 111.78 | 117.19
0.08 | 0.0029813 | 48.319 | 127.23 | 134.06
0.09 | 0.0031195 | 51.935 | 142.51 | 150.97
0.1 | 0.003272 | 55.297 | 157.93 | 167.71
0.11 | 0.0033696 | 57.8 | 172.87 | 184.41
0.12 | 0.0035211 | 60.51 | 187.58 | 201.08
0.13 | 0.0036188 | 62.59 | 202.12 | 217.19
0.14 | 0.0037506 | 64.67 | 216.28 | 233.12
0.15 | 0.0038824 | 66.3 | 230.29 | 249.16
0.16 | 0.0039759 | 67.9 | 244.01 | 264.65
0.17 | 0.004143 | 69.29 | 257.28 | 280.31
0.18 | 0.0042278 | 70.41 | 270.29 | 295.32
0.19 | 0.0043699 | 71.83 | 283.31 | 310.48
0.2 | 0.0045153 | 72.67 | 295.63 | 325.31
0.21 | 0.0046193 | 73.93 | 307.7 | 339.77
0.22 | 0.0048032 | 74.69 | 319.3 | 354.09
0.23 | 0.0048936 | 75.8 | 330.75 | 368.21
0.24 | 0.005067 | 76.76 | 341.82 | 381.88
0.25 | 0.0051976 | 77.54 | 352.35 | 395.37
0.26 | 0.0053257 | 78.83 | 362.53 | 408.83
0.27 | 0.0055235 | 79.6 | 372.46 | 421.78
0.28 | 0.0056235 | 80.91 | 381.89 | 434.47
0.29 | 0.005757 | 81.94 | 391.02 | 446.9
0.3 | 0.005909 | 83.06 | 399.76 | 458.97
0.31 | 0.006132 | 84.19 | 408.14 | 471.13
0.32 | 0.006254 | 85.3 | 416.15 | 482.51
0.33 | 0.006489 | 86.46 | 423.96 | 493.92
0.34 | 0.006584 | 87.55 | 431.26 | 504.97
0.35 | 0.006845 | 88.65 | 438.34 | 515.52
0.36 | 0.006957 | 89.69 | 445.03 | 526.1
0.37 | 0.007196 | 90.8 | 451.49 | 536.16
0.38 | 0.007338 | 91.86 | 457.57 | 545.96
0.39 | 0.007561 | 92.94 | 463.4 | 555.33
0.4 | 0.007766 | 94.04 | 469.02 | 564.69
0.41 | 0.007905 | 94.96 | 474.26 | 573.3
0.42 | 0.008205 | 96.09 | 479.41 | 581.8
0.43 | 0.008334 | 97.13 | 484.23 | 590.4
0.44 | 0.008667 | 98.23 | 489.01 | 598.1
0.45 | 0.008824 | 99.23 | 493.47 | 605.8
0.46 | 0.009151 | 100.31 | 497.8 | 613.1
0.47 | 0.009341 | 101.31 | 502.05 | 619.9
0.48 | 0.009628 | 102.42 | 506.12 | 626.8
0.49 | 0.009909 | 103.52 | 510.06 | 633
0.5 | 0.010199 | 104.46 | 513.88 | 639
0.51 | 0.010568 | 105.67 | 517.62 | 645.3
0.52 | 0.010793 | 106.79 | 521.15 | 650.7
0.53 | 0.011246 | 107.95 | 524.63 | 655.8
0.54 | 0.011528 | 109.14 | 528.07 | 661
0.55 | 0.012007 | 110.14 | 531.39 | 666
0.56 | 0.012303 | 111.36 | 534.64 | 670.5
0.57 | 0.012808 | 112.52 | 537.68 | 674.7
0.58 | 0.013251 | 113.72 | 540.74 | 678.6
0.59 | 0.013614 | 114.97 | 543.69 | 682.4
0.6 | 0.014168 | 116.15 | 546.55 | 686.2
0.61 | 0.014618 | 117.35 | 549.33 | 689.8
0.62 | 0.015203 | 118.6 | 551.97 | 693
0.63 | 0.015621 | 119.88 | 554.59 | 695.6
0.64 | 0.016225 | 121.01 | 557.07 | 698.4
0.65 | 0.016742 | 122.34 | 559.52 | 701.1
0.66 | 0.017367 | 123.62 | 561.77 | 703.4
0.67 | 0.017932 | 124.87 | 564.05 | 705.5
0.68 | 0.01854 | 126.17 | 566.22 | 707.7
0.69 | 0.019189 | 127.29 | 568.36 | 709.6
0.7 | 0.01975 | 128.65 | 570.3 | 711.2
0.71 | 0.020467 | 129.91 | 572.3 | 712.8
0.72 | 0.021125 | 131.19 | 574.2 | 714.4
0.73 | 0.021855 | 132.54 | 575.7 | 715.7
0.74 | 0.022454 | 133.69 | 577.6 | 716.8
0.75 | 0.023219 | 135.11 | 579.4 | 718.1
0.76 | 0.02392 | 136.39 | 580.8 | 719.2
0.77 | 0.024635 | 137.75 | 582.4 | 720.3
0.78 | 0.025451 | 138.95 | 583.7 | 720.8
0.79 | 0.026209 | 140.36 | 585.3 | 721.9
0.8 | 0.027053 | 141.64 | 586.8 | 722.5
0.81 | 0.027825 | 142.93 | 588.1 | 723.3
0.82 | 0.028727 | 144.31 | 589.4 | 724
0.83 | 0.029474 | 145.54 | 590.6 | 724.5
0.84 | 0.030506 | 146.97 | 591.8 | 725
0.85 | 0.031334 | 148.31 | 593 | 725.5
0.86 | 0.032236 | 149.7 | 594.3 | 726.1
0.87 | 0.033114 | 151.13 | 595.6 | 726.7
0.88 | 0.033906 | 152.4 | 596.6 | 727.1
0.89 | 0.034974 | 153.84 | 597.8 | 727.5
0.9 | 0.036006 | 155.28 | 599 | 728.1
0.91 | 0.036989 | 156.67 | 600 | 728.3
0.92 | 0.03794 | 158.15 | 601 | 728.5
0.93 | 0.038955 | 159.47 | 602.1 | 729.1
0.94 | 0.039886 | 160.92 | 603.1 | 729.3
0.95 | 0.040947 | 162.36 | 604.2 | 729.7
0.96 | 0.041964 | 163.81 | 605.2 | 729.9
0.97 | 0.043081 | 165.17 | 606.2 | 730.3
0.98 | 0.044212 | 166.61 | 607.4 | 730.6
0.99 | 0.045096 | 168.14 | 608.4 | 731.1
1 | 0.046421 | 169.58 | 609.5 | 731.1