## I-V Characteristic (mA-mm)
VDS (V) | VGS = -0.300 V | VGS = 0.100 V | VGS = 0.500 V | VGS = 0.900 V
0 | -3.2394e-05 | -0.5014 | -1.0722 | -5.236
0.01 | 0.0007663 | 7.587 | 15.337 | 12.393
0.02 | 0.0013604 | 15.081 | 31.907 | 30.049
0.03 | 0.0017927 | 22.003 | 47.988 | 47.6
0.04 | 0.0021504 | 28.422 | 64.37 | 65.26
0.05 | 0.002398 | 34.221 | 80.31 | 82.78
0.06 | 0.0026153 | 39.397 | 96.19 | 100.11
0.07 | 0.0028135 | 44.139 | 111.96 | 117.35
0.08 | 0.0029362 | 48.194 | 127.43 | 134.41
0.09 | 0.0031067 | 51.948 | 143.14 | 151.36
0.1 | 0.0032101 | 55.071 | 158.11 | 168.04
0.11 | 0.0033489 | 57.78 | 173.21 | 185.03
0.12 | 0.0034841 | 60.19 | 188.07 | 201.44
0.13 | 0.0035703 | 62.45 | 202.54 | 217.61
0.14 | 0.0037234 | 64.49 | 216.71 | 233.64
0.15 | 0.0038131 | 66.06 | 230.87 | 249.6
0.16 | 0.0039486 | 67.84 | 244.44 | 265.57
0.17 | 0.0040809 | 68.98 | 257.78 | 280.79
0.18 | 0.0041865 | 70.44 | 270.92 | 295.98
0.19 | 0.0043571 | 71.49 | 283.75 | 311.26
0.2 | 0.0044368 | 72.59 | 296.24 | 325.92
0.21 | 0.0046078 | 73.7 | 308.12 | 340.53
0.22 | 0.0047245 | 74.45 | 319.88 | 354.81
0.23 | 0.0048477 | 75.68 | 331.42 | 368.92
0.24 | 0.0050301 | 76.4 | 342.26 | 382.64
0.25 | 0.0051227 | 77.54 | 352.82 | 396.31
0.26 | 0.0053169 | 78.37 | 363.08 | 409.52
0.27 | 0.005417 | 79.42 | 372.94 | 422.59
0.28 | 0.0055887 | 80.67 | 382.36 | 435.24
0.29 | 0.005708 | 81.6 | 391.5 | 447.74
0.3 | 0.005857 | 82.92 | 400.15 | 460.04
0.31 | 0.006079 | 83.83 | 408.56 | 471.77
0.32 | 0.00617 | 85.07 | 416.56 | 483.31
0.33 | 0.006429 | 86.11 | 424.33 | 494.77
0.34 | 0.006534 | 87.24 | 431.67 | 505.66
0.35 | 0.006788 | 88.34 | 438.59 | 516.4
0.36 | 0.006913 | 89.38 | 445.37 | 526.82
0.37 | 0.007114 | 90.52 | 451.78 | 536.94
0.38 | 0.007284 | 91.54 | 457.83 | 546.69
0.39 | 0.007485 | 92.65 | 463.6 | 556.08
0.4 | 0.007703 | 93.56 | 469.18 | 565.34
0.41 | 0.00784 | 94.61 | 474.55 | 574.1
0.42 | 0.008142 | 95.73 | 479.52 | 582.3
0.43 | 0.008277 | 96.71 | 484.4 | 590.8
0.44 | 0.008596 | 97.8 | 489.06 | 598.6
0.45 | 0.008721 | 98.71 | 493.59 | 606.4
0.46 | 0.009042 | 99.91 | 497.94 | 613.6
0.47 | 0.009247 | 100.92 | 502.03 | 620.4
0.48 | 0.009496 | 101.98 | 506.14 | 627
0.49 | 0.009827 | 103.07 | 510.04 | 633.3
0.5 | 0.010095 | 104.08 | 513.83 | 639.6
0.51 | 0.010463 | 105.23 | 517.49 | 645.5
0.52 | 0.010716 | 106.35 | 521.07 | 651.1
0.53 | 0.011158 | 107.47 | 524.59 | 656.2
0.54 | 0.011425 | 108.46 | 527.94 | 661.4
0.55 | 0.011872 | 109.71 | 531.25 | 666.1
0.56 | 0.012194 | 110.85 | 534.36 | 670.5
0.57 | 0.012662 | 112 | 537.52 | 675
0.58 | 0.01308 | 113.23 | 540.51 | 679
0.59 | 0.013458 | 114.28 | 543.41 | 682.7
0.6 | 0.014041 | 115.59 | 546.3 | 686.6
0.61 | 0.014468 | 116.83 | 548.94 | 689.6
0.62 | 0.01506 | 118.03 | 551.65 | 692.8
0.63 | 0.015445 | 119.35 | 554.21 | 695.8
0.64 | 0.016121 | 120.48 | 556.72 | 698.4
0.65 | 0.016566 | 121.74 | 559 | 701.2
0.66 | 0.017128 | 123.02 | 561.4 | 703.4
0.67 | 0.017729 | 124.22 | 563.62 | 705.7
0.68 | 0.018364 | 125.57 | 565.83 | 707.8
0.69 | 0.018987 | 126.77 | 567.82 | 709.6
0.7 | 0.019489 | 128.06 | 569.81 | 711.2
0.71 | 0.020275 | 129.28 | 571.5 | 712.6
0.72 | 0.020913 | 130.66 | 573.5 | 714.1
0.73 | 0.021627 | 131.76 | 575 | 715.6
0.74 | 0.022246 | 133.11 | 577 | 716.5
0.75 | 0.022977 | 134.44 | 578.3 | 717.8
0.76 | 0.023754 | 135.73 | 580.5 | 718.8
0.77 | 0.024412 | 137.08 | 581.6 | 720.1
0.78 | 0.025266 | 138.23 | 583 | 720.8
0.79 | 0.025929 | 139.67 | 584.8 | 721.7
0.8 | 0.026809 | 140.95 | 586.2 | 722.1
0.81 | 0.027532 | 142.3 | 587.4 | 722.8
0.82 | 0.028506 | 143.62 | 588.6 | 723.6
0.83 | 0.02926 | 144.94 | 590.1 | 724
0.84 | 0.03015 | 146.33 | 591.4 | 724.9
0.85 | 0.030991 | 147.68 | 592.5 | 725.3
0.86 | 0.031936 | 149.09 | 593.6 | 725.8
0.87 | 0.032807 | 150.35 | 594.9 | 726
0.88 | 0.0337 | 151.76 | 596 | 726.5
0.89 | 0.034741 | 153.2 | 597 | 727.1
0.9 | 0.035687 | 154.6 | 598.4 | 727.7
0.91 | 0.03681 | 156.03 | 599.4 | 728.1
0.92 | 0.037585 | 157.31 | 600.3 | 728.3
0.93 | 0.038622 | 158.84 | 601.4 | 728.4
0.94 | 0.039481 | 160.32 | 602.6 | 728.7
0.95 | 0.040714 | 161.74 | 603.7 | 729.1
0.96 | 0.041731 | 163.17 | 604.6 | 729.7
0.97 | 0.042856 | 164.57 | 605.5 | 729.9
0.98 | 0.043889 | 166.02 | 606.6 | 730.3
0.99 | 0.044917 | 167.49 | 607.8 | 730.3
1 | 0.04615 | 168.96 | 608.4 | 730.7