## I-V Characteristic (mA-mm)
VDS (V) | VGS = -0.300 V | VGS = 0.100 V | VGS = 0.500 V | VGS = 0.900 V
0 | -2.831e-05 | -0.5354 | -0.9903 | -5.347
0.01 | 0.0007703 | 7.641 | 15.388 | 12.376
0.02 | 0.0013465 | 15.069 | 31.713 | 29.986
0.03 | 0.0017992 | 22.015 | 47.744 | 47.606
0.04 | 0.0021228 | 28.382 | 64.22 | 65.26
0.05 | 0.0023938 | 34.185 | 79.99 | 82.46
0.06 | 0.0026161 | 39.414 | 96.13 | 99.99
0.07 | 0.0027719 | 44.103 | 111.84 | 117.11
0.08 | 0.0029565 | 48.252 | 127.35 | 134.1
0.09 | 0.0030653 | 51.788 | 142.7 | 150.96
0.1 | 0.0032117 | 55.162 | 157.81 | 167.91
0.11 | 0.0033365 | 57.64 | 173.04 | 184.58
0.12 | 0.0034378 | 60.35 | 187.74 | 201.04
0.13 | 0.0035848 | 62.4 | 202.18 | 217.2
0.14 | 0.0036698 | 64.47 | 216.39 | 233.38
0.15 | 0.0038068 | 66.2 | 230.64 | 249.52
0.16 | 0.0039174 | 67.59 | 244.14 | 264.97
0.17 | 0.0040216 | 69.14 | 257.56 | 280.38
0.18 | 0.0041854 | 70.25 | 270.57 | 295.6
0.19 | 0.0042702 | 71.61 | 283.49 | 310.58
0.2 | 0.0044259 | 72.49 | 295.95 | 325.61
0.21 | 0.004535 | 73.59 | 307.97 | 340.05
0.22 | 0.0046726 | 74.53 | 319.68 | 354.23
0.23 | 0.0048477 | 75.44 | 331.06 | 368.4
0.24 | 0.0049411 | 76.6 | 341.99 | 382.24
0.25 | 0.0051291 | 77.28 | 352.71 | 395.75
0.26 | 0.005233 | 78.54 | 362.88 | 408.98
0.27 | 0.0053749 | 79.32 | 372.74 | 422.04
0.28 | 0.0055517 | 80.55 | 382.26 | 434.76
0.29 | 0.0056471 | 81.55 | 391.42 | 447.34
0.3 | 0.005732 | 82.7 | 400.13 | 459.36
0.31 | 0.005957 | 83.94 | 408.62 | 471.39
0.32 | 0.006087 | 84.87 | 416.62 | 482.9
0.33 | 0.006293 | 86.16 | 424.39 | 494.22
0.34 | 0.006462 | 87.19 | 431.76 | 505.41
0.35 | 0.006626 | 88.29 | 438.76 | 515.97
0.36 | 0.006845 | 89.3 | 445.6 | 526.44
0.37 | 0.006983 | 90.4 | 451.94 | 536.57
0.38 | 0.007242 | 91.44 | 458.11 | 546.27
0.39 | 0.007349 | 92.44 | 463.88 | 555.85
0.4 | 0.00761 | 93.61 | 469.48 | 565.11
0.41 | 0.007747 | 94.48 | 474.82 | 573.9
0.42 | 0.007974 | 95.55 | 479.88 | 582.4
0.43 | 0.00814 | 96.63 | 484.79 | 590.8
0.44 | 0.008403 | 97.68 | 489.45 | 598.8
0.45 | 0.008663 | 98.79 | 494 | 606.2
0.46 | 0.008825 | 99.71 | 498.23 | 613.5
0.47 | 0.009159 | 100.8 | 502.45 | 620.6
0.48 | 0.009317 | 101.88 | 506.5 | 626.9
0.49 | 0.009696 | 103.02 | 510.45 | 633.7
0.5 | 0.009885 | 104.02 | 514.18 | 639.9
0.51 | 0.010293 | 105.08 | 517.85 | 645.4
0.52 | 0.010534 | 106.25 | 521.48 | 651.4
0.53 | 0.010881 | 107.35 | 524.9 | 656.6
0.54 | 0.011257 | 108.49 | 528.3 | 661.6
0.55 | 0.011634 | 109.47 | 531.58 | 666.5
0.56 | 0.01211 | 110.7 | 534.81 | 670.9
0.57 | 0.012394 | 111.89 | 537.92 | 675.4
0.58 | 0.012916 | 113.04 | 540.87 | 679.2
0.59 | 0.013306 | 114.33 | 543.83 | 683.2
0.6 | 0.013861 | 115.29 | 546.66 | 687
0.61 | 0.014249 | 116.61 | 549.42 | 690.2
0.62 | 0.014747 | 117.85 | 552.06 | 693.2
0.63 | 0.01525 | 119.01 | 554.61 | 696.4
0.64 | 0.015722 | 120.36 | 557.12 | 699.2
0.65 | 0.016348 | 121.46 | 559.53 | 701.6
0.66 | 0.016825 | 122.72 | 561.83 | 704.1
0.67 | 0.017494 | 123.93 | 564.02 | 706.4
0.68 | 0.017927 | 125.23 | 566.2 | 708.2
0.69 | 0.018619 | 126.39 | 568.28 | 710.2
0.7 | 0.019239 | 127.67 | 570.3 | 712
0.71 | 0.019902 | 128.92 | 572.1 | 713.7
0.72 | 0.020537 | 130.19 | 573.9 | 714.8
0.73 | 0.021168 | 131.54 | 575.7 | 716.4
0.74 | 0.021883 | 132.6 | 577.4 | 717.6
0.75 | 0.022433 | 133.99 | 579 | 718.7
0.76 | 0.02323 | 135.34 | 580.8 | 719.6
0.77 | 0.023957 | 136.53 | 582.2 | 720.8
0.78 | 0.024772 | 138.01 | 584 | 721.7
0.79 | 0.025404 | 139.15 | 585.2 | 722.2
0.8 | 0.026313 | 140.55 | 586.6 | 722.9
0.81 | 0.027088 | 141.8 | 588 | 723.8
0.82 | 0.027736 | 143.14 | 589.4 | 724.5
0.83 | 0.028686 | 144.43 | 590.6 | 725.1
0.84 | 0.02957 | 145.83 | 591.8 | 725.7
0.85 | 0.030321 | 147.16 | 593 | 726
0.86 | 0.031114 | 148.53 | 594.2 | 726.6
0.87 | 0.032043 | 149.89 | 595.6 | 727.1
0.88 | 0.032887 | 151.12 | 596.8 | 727.5
0.89 | 0.034006 | 152.62 | 597.8 | 728.1
0.9 | 0.034762 | 154.02 | 598.6 | 728.3
0.91 | 0.035724 | 155.44 | 599.8 | 728.7
0.92 | 0.036707 | 156.88 | 601 | 729.1
0.93 | 0.037594 | 158.15 | 601.9 | 729.2
0.94 | 0.038625 | 159.65 | 603 | 729.9
0.95 | 0.039639 | 161.14 | 604.2 | 730.3
0.96 | 0.040639 | 162.48 | 605.1 | 730.3
0.97 | 0.04162 | 163.97 | 606 | 730.9
0.98 | 0.042761 | 165.29 | 607.2 | 731.3
0.99 | 0.044029 | 166.77 | 608.3 | 731.4
1 | 0.044896 | 168.2 | 609.4 | 731.6