## I-V Characteristic (mA-mm)
VDS (V) | VGS = -0.300 V | VGS = 0.100 V | VGS = 0.500 V | VGS = 0.900 V
0 | -3.3339e-05 | -0.5085 | -0.8239 | -5.139
0.01 | 0.0008118 | 7.629 | 15.378 | 12.382
0.02 | 0.0014266 | 15.157 | 31.612 | 30.234
0.03 | 0.001906 | 22.23 | 47.818 | 47.589
0.04 | 0.0022555 | 28.689 | 64 | 65.46
0.05 | 0.0025418 | 34.543 | 80.15 | 82.67
0.06 | 0.0027757 | 39.775 | 95.95 | 99.8
0.07 | 0.0029456 | 44.623 | 111.8 | 117.17
0.08 | 0.0031411 | 48.715 | 127.43 | 134.06
0.09 | 0.0032601 | 52.567 | 142.72 | 151.1
0.1 | 0.0034095 | 55.695 | 157.84 | 167.67
0.11 | 0.0035494 | 58.53 | 173.12 | 184.49
0.12 | 0.0036622 | 61.03 | 187.81 | 200.88
0.13 | 0.0038303 | 63.32 | 202.34 | 217.23
0.14 | 0.0039155 | 65.34 | 216.47 | 233.21
0.15 | 0.0040799 | 66.94 | 230.61 | 249.24
0.16 | 0.0041963 | 68.7 | 244.4 | 264.78
0.17 | 0.0043083 | 69.91 | 257.6 | 280.19
0.18 | 0.0044832 | 71.37 | 270.62 | 295.67
0.19 | 0.0045711 | 72.49 | 283.63 | 310.64
0.2 | 0.0047518 | 73.53 | 295.98 | 325.26
0.21 | 0.0048618 | 74.72 | 308.09 | 339.88
0.22 | 0.00502 | 75.49 | 319.86 | 354.02
0.23 | 0.0051989 | 76.85 | 331.3 | 368.27
0.24 | 0.0052894 | 77.49 | 342.22 | 381.89
0.25 | 0.0055042 | 78.72 | 352.92 | 395.45
0.26 | 0.0056176 | 79.64 | 363.18 | 408.71
0.27 | 0.005729 | 80.63 | 373.14 | 421.72
0.28 | 0.005881 | 81.94 | 382.58 | 434.49
0.29 | 0.006106 | 82.84 | 391.78 | 446.9
0.3 | 0.00623 | 84.16 | 400.57 | 458.93
0.31 | 0.006484 | 85.21 | 408.98 | 470.9
0.32 | 0.006601 | 86.41 | 417.01 | 482.61
0.33 | 0.006836 | 87.45 | 424.82 | 493.92
0.34 | 0.006991 | 88.57 | 432.21 | 504.76
0.35 | 0.007184 | 89.74 | 439.2 | 515.46
0.36 | 0.007404 | 90.8 | 446.03 | 525.89
0.37 | 0.007563 | 91.92 | 452.46 | 536.11
0.38 | 0.007843 | 92.84 | 458.64 | 545.74
0.39 | 0.007941 | 94.03 | 464.39 | 555.12
0.4 | 0.008245 | 95.09 | 470.02 | 564.46
0.41 | 0.008368 | 96.07 | 475.41 | 573.1
0.42 | 0.008659 | 97.21 | 480.48 | 581.6
0.43 | 0.008859 | 98.12 | 485.3 | 589.8
0.44 | 0.009143 | 99.27 | 490 | 597.8
0.45 | 0.009349 | 100.34 | 494.51 | 605.4
0.46 | 0.009597 | 101.38 | 498.85 | 612.7
0.47 | 0.009982 | 102.43 | 502.95 | 619.7
0.48 | 0.010176 | 103.5 | 507.06 | 626.3
0.49 | 0.010601 | 104.59 | 510.89 | 632.7
0.5 | 0.010799 | 105.73 | 514.74 | 638.9
0.51 | 0.011184 | 106.83 | 518.35 | 644.7
0.52 | 0.011451 | 107.85 | 521.92 | 650.1
0.53 | 0.01188 | 109.07 | 525.44 | 655.5
0.54 | 0.012219 | 110.25 | 528.75 | 660.6
0.55 | 0.012668 | 111.26 | 532.02 | 665.3
0.56 | 0.013084 | 112.6 | 535.21 | 669.7
0.57 | 0.013484 | 113.55 | 538.34 | 673.9
0.58 | 0.01406 | 114.83 | 541.23 | 678.2
0.59 | 0.014422 | 116.03 | 544.15 | 682
0.6 | 0.01507 | 117.23 | 547.03 | 685.6
0.61 | 0.015543 | 118.45 | 549.75 | 689.1
0.62 | 0.016068 | 119.59 | 552.46 | 692.3
0.63 | 0.016671 | 120.94 | 554.9 | 695
0.64 | 0.017224 | 122.06 | 557.46 | 698
0.65 | 0.017825 | 123.38 | 559.85 | 700.4
0.66 | 0.018414 | 124.46 | 562.21 | 702.6
0.67 | 0.019091 | 125.85 | 564.48 | 705
0.68 | 0.019621 | 127.13 | 566.58 | 706.8
0.69 | 0.020405 | 128.41 | 568.66 | 708.9
0.7 | 0.021071 | 129.7 | 570.5 | 710.4
0.71 | 0.021808 | 130.86 | 572.5 | 712.3
0.72 | 0.022441 | 132.24 | 574.4 | 713.6
0.73 | 0.023233 | 133.5 | 575.9 | 715
0.74 | 0.023962 | 134.81 | 577.8 | 716.2
0.75 | 0.024685 | 136.11 | 579.6 | 717.2
0.76 | 0.025529 | 137.33 | 581 | 718.4
0.77 | 0.026353 | 138.66 | 582.8 | 719.4
0.78 | 0.027207 | 139.99 | 584.4 | 720.3
0.79 | 0.027938 | 141.34 | 585.4 | 721.2
0.8 | 0.0289 | 142.54 | 587.2 | 722
0.81 | 0.029704 | 143.9 | 588.2 | 722.8
0.82 | 0.0306 | 145.27 | 589.8 | 723.4
0.83 | 0.031559 | 146.61 | 591 | 724
0.84 | 0.032526 | 148.03 | 591.9 | 724.5
0.85 | 0.033479 | 149.25 | 593.3 | 725
0.86 | 0.03436 | 150.7 | 594.6 | 725.5
0.87 | 0.035506 | 152.12 | 595.8 | 726
0.88 | 0.036269 | 153.48 | 597.2 | 726.7
0.89 | 0.037472 | 154.96 | 598.2 | 727.1
0.9 | 0.038364 | 156.17 | 599.2 | 727.4
0.91 | 0.039513 | 157.79 | 600.3 | 728.1
0.92 | 0.040514 | 159.15 | 601.4 | 728.1
0.93 | 0.041499 | 160.55 | 602.3 | 728.3
0.94 | 0.042675 | 161.98 | 603.7 | 729
0.95 | 0.043934 | 163.51 | 604.4 | 729.3
0.96 | 0.045029 | 164.95 | 605.6 | 729.7
0.97 | 0.045998 | 166.38 | 606.7 | 729.7
0.98 | 0.04753 | 167.85 | 607.4 | 730.3
0.99 | 0.048557 | 169.12 | 608.6 | 730.6
1 | 0.049942 | 170.66 | 609.7 | 730.9