## I-V Characteristic (mA-mm)
VDS (V) | VGS = -0.300 V | VGS = 0.100 V | VGS = 0.500 V | VGS = 0.900 V
0 | -3.991e-05 | -0.50512 | -1.0878 | -5.418
0.01 | 0.0008124 | 7.569 | 15.426 | 12.638
0.02 | 0.0014375 | 15.178 | 31.711 | 30.031
0.03 | 0.0019178 | 22.097 | 47.863 | 47.564
0.04 | 0.0022668 | 28.613 | 64.21 | 65.3
0.05 | 0.0025442 | 34.379 | 80.03 | 82.51
0.06 | 0.0027926 | 39.679 | 95.95 | 99.92
0.07 | 0.0029491 | 44.438 | 112.08 | 117.17
0.08 | 0.0031371 | 48.535 | 127.39 | 134.3
0.09 | 0.0032642 | 52.328 | 142.76 | 151.02
0.1 | 0.0034262 | 55.448 | 157.91 | 167.81
0.11 | 0.0035696 | 58.25 | 173.01 | 184.51
0.12 | 0.0036706 | 60.73 | 187.94 | 201.02
0.13 | 0.0038253 | 63.05 | 202.3 | 217.29
0.14 | 0.0039297 | 64.96 | 216.49 | 233.36
0.15 | 0.0040661 | 66.72 | 230.54 | 249.23
0.16 | 0.0042212 | 68.38 | 244.14 | 264.89
0.17 | 0.0043235 | 69.58 | 257.6 | 280.58
0.18 | 0.0044911 | 71.15 | 270.6 | 295.51
0.19 | 0.0045794 | 72.05 | 283.35 | 310.56
0.2 | 0.0047529 | 73.41 | 295.83 | 325.38
0.21 | 0.0048863 | 74.3 | 308.02 | 339.69
0.22 | 0.0050109 | 75.2 | 319.58 | 354.2
0.23 | 0.0052069 | 76.44 | 331.04 | 368.15
0.24 | 0.0053033 | 77.15 | 342.02 | 381.89
0.25 | 0.0054962 | 78.38 | 352.6 | 395.37
0.26 | 0.0056372 | 79.18 | 362.79 | 408.53
0.27 | 0.005761 | 80.43 | 372.65 | 421.67
0.28 | 0.005878 | 81.35 | 382.13 | 434.29
0.29 | 0.00613 | 82.5 | 391.17 | 446.64
0.3 | 0.006236 | 83.74 | 399.87 | 458.71
0.31 | 0.006464 | 84.82 | 408.39 | 470.81
0.32 | 0.006597 | 86.02 | 416.31 | 482.13
0.33 | 0.006795 | 87.01 | 424 | 493.43
0.34 | 0.006986 | 88.19 | 431.34 | 504.39
0.35 | 0.007174 | 89.29 | 438.35 | 514.96
0.36 | 0.007406 | 90.36 | 445.13 | 525.53
0.37 | 0.007551 | 91.52 | 451.45 | 535.44
0.38 | 0.007799 | 92.48 | 457.55 | 545.15
0.39 | 0.007927 | 93.52 | 463.33 | 554.53
0.4 | 0.008223 | 94.6 | 468.94 | 563.69
0.41 | 0.008369 | 95.59 | 474.21 | 572.3
0.42 | 0.008641 | 96.63 | 479.27 | 580.6
0.43 | 0.008852 | 97.71 | 484.07 | 588.7
0.44 | 0.009051 | 98.79 | 488.79 | 597.2
0.45 | 0.009368 | 99.81 | 493.21 | 604.4
0.46 | 0.009587 | 100.86 | 497.47 | 611.4
0.47 | 0.009925 | 101.84 | 501.65 | 618.5
0.48 | 0.010103 | 102.99 | 505.69 | 625.2
0.49 | 0.010508 | 104.08 | 509.54 | 631.3
0.5 | 0.010707 | 105.15 | 513.29 | 637.3
0.51 | 0.011121 | 106.37 | 516.97 | 643.5
0.52 | 0.011431 | 107.25 | 520.59 | 648.9
0.53 | 0.011834 | 108.51 | 523.97 | 653.9
0.54 | 0.012227 | 109.65 | 527.34 | 658.9
0.55 | 0.012536 | 110.72 | 530.57 | 663.8
0.56 | 0.013097 | 111.84 | 533.81 | 668.2
0.57 | 0.013476 | 112.98 | 536.83 | 672.5
0.58 | 0.01401 | 114.24 | 539.86 | 676.6
0.59 | 0.014398 | 115.34 | 542.67 | 680.4
0.6 | 0.014974 | 116.61 | 545.54 | 683.8
0.61 | 0.01546 | 117.71 | 548.26 | 687.2
0.62 | 0.016012 | 118.96 | 550.9 | 690.2
0.63 | 0.01662 | 120.2 | 553.47 | 693.2
0.64 | 0.01712 | 121.39 | 555.91 | 696
0.65 | 0.017828 | 122.82 | 558.39 | 698.4
0.66 | 0.018284 | 123.88 | 560.7 | 700.9
0.67 | 0.019032 | 125.25 | 562.87 | 702.9
0.68 | 0.019574 | 126.49 | 565.02 | 705
0.69 | 0.02035 | 127.71 | 567.13 | 706.7
0.7 | 0.020961 | 128.97 | 569.14 | 708.4
0.71 | 0.02161 | 130.21 | 570.9 | 710
0.72 | 0.022294 | 131.49 | 572.8 | 711.7
0.73 | 0.022951 | 132.8 | 574.6 | 712.9
0.74 | 0.023826 | 134.04 | 576.4 | 714.3
0.75 | 0.024546 | 135.2 | 578 | 715.2
0.76 | 0.025459 | 136.65 | 579.6 | 716.4
0.77 | 0.026128 | 137.9 | 581.2 | 717.2
0.78 | 0.027053 | 139.24 | 582.8 | 718.2
0.79 | 0.027815 | 140.56 | 584 | 719.2
0.8 | 0.028601 | 141.74 | 585.3 | 720
0.81 | 0.029483 | 143.16 | 586.6 | 720.5
0.82 | 0.030405 | 144.5 | 588.2 | 721.3
0.83 | 0.031285 | 145.79 | 589.4 | 721.8
0.84 | 0.032141 | 147.25 | 590.8 | 722.4
0.85 | 0.033143 | 148.49 | 591.8 | 723
0.86 | 0.033971 | 149.99 | 593 | 723.6
0.87 | 0.03506 | 151.32 | 594.2 | 724
0.88 | 0.035857 | 152.72 | 595.4 | 724.5
0.89 | 0.037027 | 154.05 | 596.5 | 725.1
0.9 | 0.037942 | 155.45 | 597.6 | 725.3
0.91 | 0.038953 | 156.92 | 598.8 | 725.8
0.92 | 0.040017 | 158.29 | 599.8 | 725.9
0.93 | 0.04117 | 159.84 | 600.9 | 726.5
0.94 | 0.042325 | 161.02 | 601.5 | 726.9
0.95 | 0.043231 | 162.63 | 603 | 727.3
0.96 | 0.044304 | 164.11 | 603.8 | 727.7
0.97 | 0.045504 | 165.47 | 604.8 | 727.9
0.98 | 0.046829 | 167.08 | 606 | 728.1
0.99 | 0.047882 | 168.28 | 607.1 | 728.3
1 | 0.049163 | 169.9 | 608.3 | 728.7