## I-V Characteristic (mA-mm)
VDS (V) | VGS = -0.300 V | VGS = 0.100 V | VGS = 0.500 V | VGS = 0.900 V
0 | -3.5257e-05 | -0.5285 | -1.0613 | -5.254
0.01 | 0.000789 | 7.594 | 15.448 | 12.488
0.02 | 0.0014032 | 15.15 | 31.765 | 30.002
0.03 | 0.0018482 | 22.22 | 47.945 | 47.887
0.04 | 0.0022079 | 28.617 | 64.24 | 65.3
0.05 | 0.0024851 | 34.498 | 80.13 | 82.87
0.06 | 0.0026845 | 39.675 | 96.11 | 100.07
0.07 | 0.0028963 | 44.497 | 112.2 | 117.39
0.08 | 0.0030237 | 48.651 | 127.63 | 134.31
0.09 | 0.0031857 | 52.332 | 142.98 | 151.12
0.1 | 0.0033185 | 55.615 | 158.11 | 168.26
0.11 | 0.0034382 | 58.24 | 173.33 | 184.83
0.12 | 0.0035956 | 60.95 | 188.22 | 201.22
0.13 | 0.0036745 | 63 | 202.6 | 217.56
0.14 | 0.003827 | 65.2 | 216.83 | 233.54
0.15 | 0.0039303 | 66.8 | 230.93 | 249.61
0.16 | 0.0040479 | 68.43 | 244.49 | 265.25
0.17 | 0.0042112 | 69.81 | 258.05 | 280.67
0.18 | 0.0042893 | 70.99 | 271.08 | 295.83
0.19 | 0.0044641 | 72.41 | 283.81 | 311.12
0.2 | 0.0045702 | 73.18 | 296.27 | 325.86
0.21 | 0.004723 | 74.54 | 308.49 | 340.4
0.22 | 0.0048736 | 75.32 | 320.12 | 354.62
0.23 | 0.0049815 | 76.38 | 331.58 | 368.79
0.24 | 0.0051733 | 77.29 | 342.56 | 382.79
0.25 | 0.0052723 | 78.26 | 353.26 | 396.07
0.26 | 0.0054548 | 79.47 | 363.43 | 409.35
0.27 | 0.0056137 | 80.31 | 373.38 | 422.43
0.28 | 0.005708 | 81.66 | 382.84 | 435.01
0.29 | 0.005834 | 82.51 | 391.9 | 447.59
0.3 | 0.006078 | 83.78 | 400.61 | 459.68
0.31 | 0.006174 | 84.9 | 409.2 | 471.67
0.32 | 0.006412 | 85.97 | 417.22 | 483.07
0.33 | 0.006554 | 87.19 | 424.87 | 494.53
0.34 | 0.006751 | 88.21 | 432.28 | 505.58
0.35 | 0.006945 | 89.42 | 439.3 | 516.26
0.36 | 0.007098 | 90.41 | 446.11 | 526.59
0.37 | 0.007319 | 91.5 | 452.5 | 536.65
0.38 | 0.007452 | 92.52 | 458.56 | 546.62
0.39 | 0.007699 | 93.57 | 464.43 | 555.92
0.4 | 0.007824 | 94.64 | 470.05 | 565.09
0.41 | 0.008123 | 95.71 | 475.37 | 573.9
0.42 | 0.008264 | 96.75 | 480.42 | 582.2
0.43 | 0.008568 | 97.75 | 485.24 | 590.8
0.44 | 0.008761 | 98.89 | 490.02 | 598.4
0.45 | 0.008962 | 99.93 | 494.41 | 606
0.46 | 0.009291 | 100.94 | 498.76 | 613.5
0.47 | 0.00949 | 102.08 | 502.92 | 619.9
0.48 | 0.009851 | 103.02 | 506.94 | 626.9
0.49 | 0.010025 | 104.18 | 510.89 | 633.1
0.5 | 0.010433 | 105.29 | 514.57 | 639.3
0.51 | 0.010657 | 106.33 | 518.34 | 644.9
0.52 | 0.011057 | 107.42 | 521.87 | 650.5
0.53 | 0.011364 | 108.49 | 525.34 | 655.7
0.54 | 0.011782 | 109.73 | 528.67 | 661
0.55 | 0.012203 | 110.82 | 531.91 | 665.9
0.56 | 0.012533 | 111.89 | 535.18 | 670.2
0.57 | 0.013072 | 113.04 | 538.24 | 674.6
0.58 | 0.013425 | 114.33 | 541.23 | 678.6
0.59 | 0.013967 | 115.45 | 544.06 | 682.4
0.6 | 0.014381 | 116.63 | 546.95 | 685.9
0.61 | 0.014924 | 117.96 | 549.72 | 689.2
0.62 | 0.01541 | 119.01 | 552.33 | 692.4
0.63 | 0.015941 | 120.33 | 554.93 | 695.2
0.64 | 0.016505 | 121.59 | 557.32 | 698.2
0.65 | 0.017049 | 122.76 | 559.8 | 700.5
0.66 | 0.017711 | 124.1 | 562.11 | 702.9
0.67 | 0.018208 | 125.2 | 564.36 | 705
0.68 | 0.018935 | 126.56 | 566.44 | 707.3
0.69 | 0.019502 | 127.83 | 568.54 | 709.1
0.7 | 0.020216 | 129.1 | 570.5 | 710.8
0.71 | 0.020875 | 130.25 | 572.3 | 712.5
0.72 | 0.021528 | 131.58 | 574.4 | 713.7
0.73 | 0.022179 | 132.9 | 576 | 715.2
0.74 | 0.022812 | 134.15 | 577.6 | 716.2
0.75 | 0.023706 | 135.52 | 579.1 | 717.5
0.76 | 0.024377 | 136.65 | 581.2 | 718.4
0.77 | 0.02528 | 138.06 | 582.6 | 719.2
0.78 | 0.025881 | 139.32 | 583.8 | 720.4
0.79 | 0.026674 | 140.67 | 585.3 | 721.2
0.8 | 0.027576 | 142.05 | 586.6 | 722
0.81 | 0.028388 | 143.22 | 588.2 | 722.5
0.82 | 0.029203 | 144.7 | 589.4 | 723.2
0.83 | 0.030114 | 145.99 | 590.8 | 724
0.84 | 0.03103 | 147.39 | 591.9 | 724.3
0.85 | 0.031748 | 148.62 | 593.1 | 725.1
0.86 | 0.032766 | 150.05 | 594.3 | 725.5
0.87 | 0.033669 | 151.44 | 595.6 | 725.9
0.88 | 0.034798 | 152.84 | 596.8 | 726.3
0.89 | 0.035655 | 154.24 | 597.8 | 726.9
0.9 | 0.036568 | 155.6 | 599 | 727.1
0.91 | 0.037561 | 157.02 | 600.2 | 727.7
0.92 | 0.03849 | 158.45 | 601 | 728.1
0.93 | 0.039553 | 159.86 | 602.2 | 728.3
0.94 | 0.040662 | 161.42 | 603.2 | 728.7
0.95 | 0.041699 | 162.64 | 604.3 | 729
0.96 | 0.042632 | 164.18 | 605.4 | 729.3
0.97 | 0.043955 | 165.69 | 606.3 | 729.7
0.98 | 0.045061 | 167.09 | 607.4 | 729.9
0.99 | 0.04627 | 168.52 | 608.4 | 730.3
1 | 0.047231 | 170 | 609.4 | 730.6