## I-V Characteristic (mA-mm)
VDS (V) | VGS = -0.300 V | VGS = 0.100 V | VGS = 0.500 V | VGS = 0.900 V
0 | -3.8094e-05 | -0.51508 | -1.0688 | -5.114
0.01 | 0.0008497 | 7.661 | 15.688 | 12.618
0.02 | 0.0015013 | 15.314 | 31.873 | 30.312
0.03 | 0.0019891 | 22.379 | 48.117 | 47.771
0.04 | 0.0023828 | 28.871 | 64.4 | 65.65
0.05 | 0.0026545 | 34.755 | 80.59 | 83
0.06 | 0.0029056 | 40.161 | 96.49 | 100.62
0.07 | 0.0031022 | 44.879 | 112.33 | 117.81
0.08 | 0.0032749 | 49.215 | 128.18 | 134.81
0.09 | 0.0034575 | 52.837 | 143.47 | 151.82
0.1 | 0.0035744 | 56.247 | 158.67 | 168.48
0.11 | 0.0037566 | 58.88 | 173.83 | 185.58
0.12 | 0.0038779 | 61.52 | 188.65 | 201.89
0.13 | 0.004 | 63.83 | 203.32 | 218.21
0.14 | 0.0041634 | 65.78 | 217.55 | 234.31
0.15 | 0.0042659 | 67.71 | 231.57 | 250.38
0.16 | 0.0044555 | 69.1 | 245.36 | 266.07
0.17 | 0.0045507 | 70.83 | 258.89 | 281.54
0.18 | 0.0047214 | 71.95 | 271.85 | 296.72
0.19 | 0.0048892 | 73.24 | 284.86 | 311.96
0.2 | 0.0049894 | 74.41 | 297.28 | 326.95
0.21 | 0.0051923 | 75.36 | 309.45 | 341.37
0.22 | 0.0052888 | 76.61 | 321.28 | 355.64
0.23 | 0.0054754 | 77.26 | 332.72 | 369.85
0.24 | 0.0056481 | 78.61 | 343.63 | 383.46
0.25 | 0.005781 | 79.38 | 354.24 | 397.29
0.26 | 0.005896 | 80.53 | 364.44 | 410.4
0.27 | 0.006116 | 81.62 | 374.54 | 423.42
0.28 | 0.006297 | 82.68 | 384.02 | 436.22
0.29 | 0.006488 | 83.99 | 393.1 | 448.58
0.3 | 0.006678 | 84.99 | 401.85 | 460.74
0.31 | 0.00683 | 86.29 | 410.34 | 472.73
0.32 | 0.007096 | 87.25 | 418.39 | 484.18
0.33 | 0.007203 | 88.49 | 426.22 | 495.55
0.34 | 0.007494 | 89.66 | 433.56 | 506.62
0.35 | 0.007607 | 90.79 | 440.58 | 517.19
0.36 | 0.007892 | 91.96 | 447.4 | 527.62
0.37 | 0.00804 | 92.93 | 453.81 | 537.65
0.38 | 0.008256 | 94.08 | 459.97 | 547.38
0.39 | 0.008507 | 95.08 | 465.72 | 556.88
0.4 | 0.008755 | 96.19 | 471.42 | 566.02
0.41 | 0.00902 | 97.23 | 476.69 | 574.8
0.42 | 0.009173 | 98.33 | 481.78 | 583.2
0.43 | 0.009511 | 99.43 | 486.62 | 591.4
0.44 | 0.009676 | 100.46 | 491.32 | 599.4
0.45 | 0.010036 | 101.58 | 495.87 | 606.9
0.46 | 0.010213 | 102.52 | 500.13 | 614
0.47 | 0.010557 | 103.66 | 504.28 | 620.7
0.48 | 0.010867 | 104.79 | 508.34 | 627.7
0.49 | 0.011159 | 105.89 | 512.25 | 633.9
0.5 | 0.011596 | 107.09 | 516.04 | 639.7
0.51 | 0.011866 | 108.08 | 519.69 | 645.7
0.52 | 0.01237 | 109.26 | 523.26 | 651.4
0.53 | 0.012623 | 110.36 | 526.72 | 656.3
0.54 | 0.013167 | 111.52 | 530.11 | 661.6
0.55 | 0.013568 | 112.66 | 533.29 | 666.2
0.56 | 0.014055 | 113.89 | 536.55 | 670.5
0.57 | 0.014495 | 115.04 | 539.66 | 674.8
0.58 | 0.015004 | 116.27 | 542.63 | 678.8
0.59 | 0.015597 | 117.43 | 545.56 | 683
0.6 | 0.016009 | 118.59 | 548.38 | 686.6
0.61 | 0.016705 | 119.88 | 551.14 | 689.6
0.62 | 0.017157 | 121.11 | 553.81 | 693
0.63 | 0.01791 | 122.34 | 556.37 | 695.8
0.64 | 0.018421 | 123.71 | 558.85 | 698.4
0.65 | 0.019178 | 124.8 | 561.27 | 701
0.66 | 0.019774 | 126.17 | 563.6 | 703.2
0.67 | 0.020352 | 127.47 | 565.78 | 705.7
0.68 | 0.021163 | 128.65 | 568.03 | 707.5
0.69 | 0.021945 | 130.07 | 569.99 | 709.3
0.7 | 0.022711 | 131.16 | 572.1 | 711.2
0.71 | 0.023372 | 132.6 | 573.8 | 712.8
0.72 | 0.02434 | 133.88 | 575.7 | 714
0.73 | 0.025052 | 135.16 | 577.6 | 715.5
0.74 | 0.025822 | 136.4 | 579.3 | 716.5
0.75 | 0.026658 | 137.75 | 580.8 | 717.8
0.76 | 0.027544 | 139.03 | 582.3 | 718.8
0.77 | 0.02838 | 140.39 | 584 | 719.7
0.78 | 0.029137 | 141.68 | 585.4 | 720.8
0.79 | 0.030193 | 142.94 | 587 | 721.7
0.8 | 0.031096 | 144.4 | 588.4 | 722.1
0.81 | 0.03213 | 145.7 | 589.8 | 722.9
0.82 | 0.032967 | 147.01 | 591 | 723.7
0.83 | 0.0341 | 148.49 | 592.4 | 724.3
0.84 | 0.034891 | 149.65 | 593.8 | 724.7
0.85 | 0.035959 | 151.14 | 595 | 725.5
0.86 | 0.037003 | 152.45 | 596.1 | 725.9
0.87 | 0.038131 | 153.93 | 597.3 | 726.7
0.88 | 0.039192 | 155.33 | 598.6 | 727.1
0.89 | 0.040123 | 156.75 | 599.9 | 727.2
0.9 | 0.041341 | 158.19 | 600.6 | 728.1
0.91 | 0.042558 | 159.59 | 601.8 | 728.1
0.92 | 0.043848 | 161.06 | 602.8 | 728.5
0.93 | 0.044823 | 162.35 | 603.8 | 728.7
0.94 | 0.046076 | 163.81 | 605 | 729.3
0.95 | 0.047288 | 165.33 | 606 | 729.5
0.96 | 0.048559 | 166.77 | 607.1 | 729.9
0.97 | 0.049849 | 168.32 | 608.2 | 730.3
0.98 | 0.051133 | 169.64 | 609.2 | 730.6
0.99 | 0.052487 | 171.16 | 610 | 731.1
1 | 0.053394 | 172.73 | 611.1 | 731.1