## I-V Characteristic (mA-mm)
VDS (V) | VGS = -0.300 V | VGS = 0.100 V | VGS = 0.500 V | VGS = 0.900 V
0 | -4.5064e-05 | -0.5291 | -0.9869 | -5.115
0.01 | 0.0008998 | 7.804 | 15.384 | 12.474
0.02 | 0.0016103 | 15.387 | 31.733 | 30.356
0.03 | 0.002121 | 22.496 | 48.012 | 47.705
0.04 | 0.0025442 | 29.07 | 64.31 | 65.64
0.05 | 0.0028517 | 35.08 | 80.27 | 82.8
0.06 | 0.0030973 | 40.418 | 96.31 | 100.16
0.07 | 0.0033425 | 45.354 | 112.08 | 117.47
0.08 | 0.0035012 | 49.554 | 127.65 | 134.34
0.09 | 0.003699 | 53.369 | 143.1 | 151.5
0.1 | 0.0038377 | 56.757 | 158.45 | 168.18
0.11 | 0.0040036 | 59.47 | 173.53 | 184.89
0.12 | 0.0041689 | 62.27 | 188.37 | 201.3
0.13 | 0.004268 | 64.44 | 202.82 | 217.84
0.14 | 0.0044544 | 66.7 | 217.07 | 233.74
0.15 | 0.00458 | 68.36 | 231.39 | 249.68
0.16 | 0.004725 | 70.07 | 245.03 | 265.37
0.17 | 0.0049184 | 71.42 | 258.38 | 280.83
0.18 | 0.0050288 | 72.77 | 271.4 | 296.16
0.19 | 0.0052401 | 74.18 | 284.37 | 311.24
0.2 | 0.0053426 | 75.04 | 296.88 | 325.98
0.21 | 0.0055568 | 76.47 | 308.92 | 340.48
0.22 | 0.005684 | 77.22 | 320.66 | 354.58
0.23 | 0.00589 | 78.44 | 332.22 | 368.97
0.24 | 0.006023 | 79.45 | 343.18 | 382.59
0.25 | 0.006244 | 80.29 | 353.8 | 396.08
0.26 | 0.006385 | 81.62 | 364.17 | 409.33
0.27 | 0.006645 | 82.58 | 374.02 | 422.51
0.28 | 0.00676 | 83.9 | 383.6 | 435.12
0.29 | 0.007011 | 84.86 | 392.79 | 447.53
0.3 | 0.007149 | 86.17 | 401.5 | 459.62
0.31 | 0.007392 | 87.23 | 410.1 | 471.55
0.32 | 0.007583 | 88.41 | 418.04 | 483.21
0.33 | 0.007775 | 89.59 | 425.91 | 494.48
0.34 | 0.008042 | 90.72 | 433.35 | 505.42
0.35 | 0.008193 | 91.89 | 440.4 | 516.08
0.36 | 0.008501 | 92.92 | 447.18 | 526.42
0.37 | 0.008633 | 94.08 | 453.65 | 536.61
0.38 | 0.008943 | 95.23 | 459.81 | 546.25
0.39 | 0.009091 | 96.25 | 465.62 | 555.69
0.4 | 0.009387 | 97.37 | 471.25 | 564.93
0.41 | 0.009606 | 98.37 | 476.59 | 573.5
0.42 | 0.009869 | 99.47 | 481.75 | 581.9
0.43 | 0.0102 | 100.62 | 486.6 | 590.2
0.44 | 0.010424 | 101.7 | 491.26 | 598.2
0.45 | 0.010793 | 102.72 | 495.79 | 605.8
0.46 | 0.010983 | 103.74 | 500.12 | 612.9
0.47 | 0.011422 | 104.9 | 504.32 | 619.9
0.48 | 0.011649 | 105.99 | 508.28 | 626.5
0.49 | 0.012063 | 107.09 | 512.24 | 632.9
0.5 | 0.012387 | 108.05 | 516.01 | 638.9
0.51 | 0.012845 | 109.3 | 519.68 | 645.1
0.52 | 0.013261 | 110.47 | 523.27 | 650.3
0.53 | 0.013624 | 111.62 | 526.69 | 655.7
0.54 | 0.014156 | 112.84 | 530.1 | 660.5
0.55 | 0.014515 | 113.87 | 533.34 | 665.3
0.56 | 0.015203 | 115.15 | 536.6 | 669.9
0.57 | 0.015604 | 116.31 | 539.63 | 674.2
0.58 | 0.016256 | 117.55 | 542.6 | 678.2
0.59 | 0.016735 | 118.77 | 545.58 | 682
0.6 | 0.017316 | 119.87 | 548.39 | 685.6
0.61 | 0.017977 | 121.25 | 551.13 | 689.1
0.62 | 0.018588 | 122.42 | 553.75 | 692
0.63 | 0.019258 | 123.63 | 556.32 | 695.2
0.64 | 0.019827 | 124.83 | 558.88 | 698
0.65 | 0.020689 | 126.22 | 561.27 | 700.4
0.66 | 0.021333 | 127.46 | 563.66 | 702.9
0.67 | 0.02214 | 128.74 | 565.78 | 705.3
0.68 | 0.02284 | 130.13 | 568.03 | 706.9
0.69 | 0.023621 | 131.28 | 569.6 | 709.3
0.7 | 0.024382 | 132.61 | 572 | 710.7
0.71 | 0.025149 | 133.97 | 573.9 | 712.2
0.72 | 0.026148 | 135.16 | 575.7 | 713.9
0.73 | 0.027006 | 136.55 | 577.6 | 715.2
0.74 | 0.027877 | 137.73 | 579.2 | 716.2
0.75 | 0.028697 | 139.09 | 581 | 717.6
0.76 | 0.02968 | 140.44 | 582.8 | 718.6
0.77 | 0.030571 | 141.8 | 584.4 | 719.7
0.78 | 0.03155 | 143.02 | 585.8 | 720.5
0.79 | 0.032475 | 144.38 | 587.2 | 721.5
0.8 | 0.033541 | 145.78 | 588.6 | 722
0.81 | 0.03454 | 147.14 | 590 | 722.8
0.82 | 0.035377 | 148.55 | 591.4 | 723.6
0.83 | 0.036711 | 149.73 | 592.4 | 724.2
0.84 | 0.03773 | 151.16 | 594 | 724.9
0.85 | 0.038924 | 152.56 | 595 | 725.3
0.86 | 0.039951 | 154 | 596.2 | 725.8
0.87 | 0.041019 | 155.5 | 597.6 | 726.5
0.88 | 0.042341 | 156.81 | 598.3 | 726.9
0.89 | 0.043309 | 158.35 | 599.6 | 727.1
0.9 | 0.044539 | 159.68 | 600.8 | 727.7
0.91 | 0.045773 | 161.18 | 602 | 728.3
0.92 | 0.047011 | 162.54 | 603 | 728.7
0.93 | 0.048155 | 164.05 | 603.9 | 728.9
0.94 | 0.04962 | 165.45 | 605 | 729.1
0.95 | 0.050802 | 166.97 | 606 | 729.5
0.96 | 0.052089 | 168.44 | 607.1 | 729.9
0.97 | 0.053466 | 169.74 | 608.3 | 730.3
0.98 | 0.054811 | 171.33 | 609.2 | 730.9
0.99 | 0.056226 | 172.88 | 610.3 | 730.9
1 | 0.05747 | 174.29 | 611.2 | 731.1