## I-V Characteristic (mA-mm)
VDS (V) | VGS = -0.300 V | VGS = 0.100 V | VGS = 0.500 V | VGS = 0.900 V
0 | -4.2722e-05 | -0.52468 | -0.9219 | -5.203
0.01 | 0.000919 | 7.768 | 15.554 | 12.697
0.02 | 0.0016282 | 15.54 | 31.923 | 30.306
0.03 | 0.0021428 | 22.735 | 48.214 | 48.092
0.04 | 0.0025741 | 29.352 | 64.61 | 65.72
0.05 | 0.0028744 | 35.318 | 80.71 | 83.4
0.06 | 0.0031365 | 40.859 | 96.84 | 100.58
0.07 | 0.0033832 | 45.68 | 112.79 | 118.02
0.08 | 0.0035366 | 50.12 | 128.44 | 135.13
0.09 | 0.0037381 | 53.835 | 143.8 | 152.06
0.1 | 0.0038705 | 57.12 | 159.04 | 169
0.11 | 0.0040254 | 60.27 | 174.56 | 185.85
0.12 | 0.0042009 | 62.8 | 189.21 | 202.32
0.13 | 0.0043227 | 65.33 | 203.82 | 218.66
0.14 | 0.004512 | 67.18 | 218.19 | 235.08
0.15 | 0.0046172 | 69.16 | 232.36 | 250.91
0.16 | 0.0047822 | 70.78 | 246.08 | 266.56
0.17 | 0.0049308 | 72.11 | 259.59 | 282.15
0.18 | 0.0050497 | 73.7 | 272.67 | 297.29
0.19 | 0.0052698 | 74.67 | 285.61 | 312.73
0.2 | 0.0053778 | 76.08 | 298.28 | 327.36
0.21 | 0.0055823 | 76.96 | 310.4 | 341.97
0.22 | 0.005712 | 78.12 | 322.26 | 356.34
0.23 | 0.005899 | 79.15 | 333.64 | 370.36
0.24 | 0.0061 | 79.99 | 344.83 | 384.31
0.25 | 0.006243 | 81.33 | 355.57 | 397.81
0.26 | 0.006472 | 82.08 | 365.76 | 411
0.27 | 0.006597 | 83.51 | 375.73 | 424.12
0.28 | 0.006889 | 84.39 | 385.31 | 437
0.29 | 0.007004 | 85.69 | 394.48 | 449.38
0.3 | 0.00724 | 86.85 | 403.26 | 461.48
0.31 | 0.007403 | 88.04 | 411.81 | 473.49
0.32 | 0.007628 | 89.29 | 419.84 | 485.01
0.33 | 0.007867 | 90.32 | 427.68 | 496.47
0.34 | 0.008062 | 91.59 | 435.13 | 507.32
0.35 | 0.008347 | 92.64 | 442.19 | 517.96
0.36 | 0.008486 | 93.87 | 449.08 | 528.41
0.37 | 0.00879 | 94.89 | 455.54 | 538.35
0.38 | 0.008899 | 95.99 | 461.64 | 548.21
0.39 | 0.00924 | 97.11 | 467.52 | 557.55
0.4 | 0.009427 | 98.24 | 473.24 | 566.76
0.41 | 0.009727 | 99.34 | 478.56 | 575.4
0.42 | 0.009954 | 100.24 | 483.63 | 583.8
0.43 | 0.010186 | 101.4 | 488.6 | 592.4
0.44 | 0.010544 | 102.5 | 493.28 | 599.8
0.45 | 0.01078 | 103.59 | 497.88 | 607.4
0.46 | 0.011187 | 104.8 | 502.12 | 614.8
0.47 | 0.011344 | 105.71 | 506.32 | 621.8
0.48 | 0.011801 | 106.95 | 510.47 | 628.1
0.49 | 0.012048 | 108.01 | 514.31 | 634.5
0.5 | 0.012519 | 109.17 | 518.12 | 640.5
0.51 | 0.012855 | 110.25 | 521.79 | 646.2
0.52 | 0.013294 | 111.36 | 525.46 | 652.1
0.53 | 0.01377 | 112.6 | 528.86 | 657.1
0.54 | 0.014133 | 113.75 | 532.27 | 662.1
0.55 | 0.014713 | 114.97 | 535.55 | 666.7
0.56 | 0.01512 | 115.95 | 538.76 | 671.4
0.57 | 0.015775 | 117.33 | 541.85 | 675.6
0.58 | 0.016203 | 118.5 | 544.75 | 679.8
0.59 | 0.016855 | 119.72 | 547.77 | 683.6
0.6 | 0.017401 | 121.02 | 550.61 | 686.8
0.61 | 0.017995 | 122.06 | 553.37 | 690.4
0.62 | 0.018671 | 123.48 | 556.05 | 693.3
0.63 | 0.019267 | 124.73 | 558.55 | 696.2
0.64 | 0.020047 | 126.05 | 561.11 | 699.3
0.65 | 0.020693 | 127.31 | 563.54 | 701.6
0.66 | 0.021468 | 128.51 | 565.88 | 703.7
0.67 | 0.022167 | 129.85 | 568.07 | 706.1
0.68 | 0.023 | 131.12 | 570.2 | 708
0.69 | 0.023745 | 132.38 | 572.3 | 710
0.7 | 0.024613 | 133.65 | 574.4 | 711.8
0.71 | 0.025395 | 134.93 | 576 | 713.3
0.72 | 0.026156 | 136.31 | 578 | 714.9
0.73 | 0.027259 | 137.65 | 579.8 | 716
0.74 | 0.027938 | 138.95 | 581.4 | 717.2
0.75 | 0.028931 | 140.2 | 583.2 | 718.4
0.76 | 0.029782 | 141.58 | 585 | 719.6
0.77 | 0.030789 | 142.94 | 586.4 | 720.5
0.78 | 0.031761 | 144.25 | 587.8 | 721.4
0.79 | 0.032705 | 145.7 | 589.4 | 722.1
0.8 | 0.03373 | 146.85 | 591 | 722.9
0.81 | 0.034724 | 148.33 | 592.4 | 723.8
0.82 | 0.035877 | 149.65 | 593.4 | 724.3
0.83 | 0.036695 | 151.08 | 594.9 | 725.1
0.84 | 0.037897 | 152.4 | 596 | 725.5
0.85 | 0.039105 | 153.77 | 597.6 | 726
0.86 | 0.040335 | 155.25 | 598.3 | 726.5
0.87 | 0.041319 | 156.62 | 599.6 | 727.1
0.88 | 0.042448 | 158.11 | 600.7 | 727.7
0.89 | 0.043692 | 159.37 | 601.8 | 728.1
0.9 | 0.044736 | 160.92 | 603 | 728.5
0.91 | 0.046152 | 162.38 | 603.9 | 728.7
0.92 | 0.047363 | 163.83 | 605.2 | 729.1
0.93 | 0.048691 | 165.35 | 606 | 729.7
0.94 | 0.049746 | 166.6 | 607.3 | 729.9
0.95 | 0.051263 | 168.16 | 608.5 | 730.3
0.96 | 0.052448 | 169.74 | 609.2 | 730.9
0.97 | 0.05399 | 171.16 | 610.6 | 731.1
0.98 | 0.055067 | 172.69 | 611.5 | 731.3
0.99 | 0.056712 | 174.11 | 612.7 | 731.5
1 | 0.0581 | 175.63 | 613.7 | 731.9