## I-V Characteristic (mA-mm)
VDS (V) | VGS = -0.300 V | VGS = 0.100 V | VGS = 0.500 V | VGS = 0.900 V
0 | -4.3878e-05 | -0.44754 | -0.9975 | -5.197
0.01 | 0.0008999 | 7.77 | 15.428 | 12.626
0.02 | 0.0015892 | 15.437 | 31.841 | 30.136
0.03 | 0.0020936 | 22.53 | 48.067 | 48.092
0.04 | 0.0025143 | 29.22 | 64.47 | 65.54
0.05 | 0.0028012 | 35.151 | 80.45 | 83.19
0.06 | 0.0030669 | 40.56 | 96.59 | 100.42
0.07 | 0.0032859 | 45.36 | 112.4 | 117.71
0.08 | 0.0034585 | 49.777 | 127.93 | 134.84
0.09 | 0.0036548 | 53.485 | 143.39 | 151.64
0.1 | 0.0037708 | 56.933 | 158.76 | 168.76
0.11 | 0.0039342 | 59.61 | 173.87 | 185.41
0.12 | 0.0040866 | 62.39 | 188.78 | 201.8
0.13 | 0.0042123 | 64.65 | 203.27 | 218.19
0.14 | 0.0043898 | 66.58 | 217.61 | 234.22
0.15 | 0.004482 | 68.62 | 231.94 | 250.32
0.16 | 0.0046682 | 70.05 | 245.53 | 265.98
0.17 | 0.0047984 | 71.74 | 258.92 | 281.44
0.18 | 0.0049282 | 72.81 | 272.01 | 296.63
0.19 | 0.005132 | 74.21 | 284.87 | 312
0.2 | 0.005221 | 75.21 | 297.46 | 326.72
0.21 | 0.0054325 | 76.24 | 309.5 | 341.19
0.22 | 0.0055689 | 77.55 | 321.26 | 355.5
0.23 | 0.005695 | 78.28 | 332.75 | 369.61
0.24 | 0.005837 | 79.59 | 343.72 | 383.63
0.25 | 0.0061 | 80.29 | 354.41 | 396.97
0.26 | 0.006202 | 81.49 | 364.67 | 410.21
0.27 | 0.006463 | 82.64 | 374.56 | 423.28
0.28 | 0.006569 | 83.68 | 384.12 | 435.87
0.29 | 0.006817 | 84.97 | 393.35 | 448.41
0.3 | 0.00697 | 86 | 402.03 | 460.46
0.31 | 0.00719 | 87.26 | 410.56 | 472.37
0.32 | 0.007381 | 88.34 | 418.52 | 483.85
0.33 | 0.007565 | 89.53 | 426.39 | 495.32
0.34 | 0.007814 | 90.54 | 433.79 | 506.21
0.35 | 0.007951 | 91.67 | 440.81 | 516.88
0.36 | 0.008266 | 92.88 | 447.58 | 527.24
0.37 | 0.008379 | 93.84 | 454.04 | 537.22
0.38 | 0.008709 | 95.08 | 460.23 | 547.1
0.39 | 0.008858 | 95.99 | 465.97 | 556.38
0.4 | 0.009121 | 97.15 | 471.63 | 565.5
0.41 | 0.009345 | 98.25 | 476.97 | 574.1
0.42 | 0.00959 | 99.33 | 482.08 | 582.3
0.43 | 0.009882 | 100.47 | 486.96 | 590.6
0.44 | 0.010079 | 101.46 | 491.66 | 598.3
0.45 | 0.010447 | 102.58 | 496.17 | 606.2
0.46 | 0.010618 | 103.63 | 500.43 | 613.5
0.47 | 0.011047 | 104.74 | 504.62 | 619.9
0.48 | 0.011258 | 105.77 | 508.6 | 626.9
0.49 | 0.011708 | 106.89 | 512.56 | 633
0.5 | 0.012033 | 108 | 516.36 | 639.1
0.51 | 0.012362 | 109.08 | 520.01 | 644.9
0.52 | 0.012836 | 110.27 | 523.62 | 650.4
0.53 | 0.013192 | 111.26 | 527 | 655.5
0.54 | 0.013717 | 112.52 | 530.44 | 660.5
0.55 | 0.014023 | 113.72 | 533.67 | 665.3
0.56 | 0.014651 | 114.89 | 536.89 | 669.9
0.57 | 0.01506 | 116.21 | 540.01 | 674
0.58 | 0.015625 | 117.17 | 542.9 | 677.6
0.59 | 0.016116 | 118.55 | 545.86 | 681.8
0.6 | 0.0167 | 119.67 | 548.7 | 685.2
0.61 | 0.017348 | 120.98 | 551.53 | 688.6
0.62 | 0.017802 | 122.18 | 554.05 | 691.8
0.63 | 0.018639 | 123.38 | 556.71 | 694.6
0.64 | 0.019201 | 124.66 | 559.2 | 697.2
0.65 | 0.020014 | 125.95 | 561.56 | 699.9
0.66 | 0.020565 | 127.21 | 563.97 | 702.1
0.67 | 0.021332 | 128.39 | 566.1 | 704.3
0.68 | 0.022032 | 129.77 | 568.32 | 706.1
0.69 | 0.022694 | 131.08 | 570.3 | 708
0.7 | 0.023548 | 132.32 | 572.3 | 709.7
0.71 | 0.024327 | 133.7 | 574.1 | 711.2
0.72 | 0.025227 | 134.82 | 576 | 712.6
0.73 | 0.025914 | 136.24 | 577.8 | 714
0.74 | 0.026842 | 137.5 | 579.4 | 715.3
0.75 | 0.027606 | 138.83 | 581.6 | 716.4
0.76 | 0.028674 | 140.16 | 582.8 | 717.6
0.77 | 0.029446 | 141.38 | 584.4 | 718.5
0.78 | 0.030312 | 142.82 | 586 | 719.3
0.79 | 0.031356 | 144.15 | 587.6 | 720.2
0.8 | 0.032253 | 145.47 | 588.8 | 721
0.81 | 0.033287 | 146.77 | 590.2 | 721.7
0.82 | 0.034325 | 148.19 | 591.4 | 722.1
0.83 | 0.035304 | 149.54 | 592.6 | 722.8
0.84 | 0.036262 | 150.96 | 594.2 | 723.5
0.85 | 0.037347 | 152.32 | 595 | 724
0.86 | 0.038254 | 153.6 | 596.5 | 724.5
0.87 | 0.039428 | 155.1 | 597.6 | 725.1
0.88 | 0.040453 | 156.49 | 598.8 | 725.5
0.89 | 0.041649 | 157.89 | 599.9 | 725.9
0.9 | 0.042776 | 159.41 | 601 | 726.5
0.91 | 0.043925 | 160.71 | 602.2 | 726.7
0.92 | 0.045164 | 162.21 | 603 | 727.1
0.93 | 0.046397 | 163.69 | 604.2 | 727.5
0.94 | 0.047731 | 165.11 | 605.4 | 727.9
0.95 | 0.048802 | 166.59 | 606.2 | 728.3
0.96 | 0.050067 | 168.01 | 607.4 | 728.5
0.97 | 0.051388 | 169.58 | 608.3 | 728.7
0.98 | 0.052696 | 171.01 | 609.4 | 729.1
0.99 | 0.054007 | 172.48 | 610.3 | 729.7
1 | 0.055252 | 173.85 | 611.1 | 729.7