## I-V Characteristic (mA-mm)
VDS (V) | VGS = -0.300 V | VGS = 0.100 V | VGS = 0.500 V | VGS = 0.900 V
0 | -4.3517e-05 | -0.5429 | -1.0506 | -5.191
0.01 | 0.0008604 | 7.677 | 15.496 | 12.666
0.02 | 0.0015217 | 15.456 | 31.891 | 30.202
0.03 | 0.0020322 | 22.498 | 48.198 | 48.176
0.04 | 0.0024098 | 29.076 | 64.59 | 65.74
0.05 | 0.002699 | 34.968 | 80.59 | 83.42
0.06 | 0.0029621 | 40.412 | 96.63 | 100.62
0.07 | 0.0031357 | 45.195 | 112.8 | 117.99
0.08 | 0.0033363 | 49.563 | 128.23 | 135.1
0.09 | 0.0034833 | 53.238 | 143.74 | 151.92
0.1 | 0.0036377 | 56.634 | 159.06 | 169.01
0.11 | 0.0038079 | 59.33 | 174.13 | 185.76
0.12 | 0.0038956 | 61.98 | 189.14 | 202.23
0.13 | 0.0040546 | 64.39 | 203.75 | 218.51
0.14 | 0.0041732 | 66.22 | 217.95 | 234.73
0.15 | 0.0043108 | 68.26 | 232.12 | 250.83
0.16 | 0.0044721 | 69.67 | 245.88 | 266.45
0.17 | 0.004576 | 71.27 | 259.31 | 281.98
0.18 | 0.0047522 | 72.49 | 272.49 | 297.27
0.19 | 0.0048479 | 73.65 | 285.37 | 312.64
0.2 | 0.0050247 | 74.98 | 297.96 | 327.34
0.21 | 0.0051798 | 75.78 | 310.14 | 341.96
0.22 | 0.0052941 | 77.09 | 321.74 | 356.25
0.23 | 0.0055086 | 77.81 | 333.37 | 370.27
0.24 | 0.005613 | 79.08 | 344.39 | 384.39
0.25 | 0.005768 | 80.02 | 354.96 | 397.77
0.26 | 0.005904 | 80.93 | 365.4 | 411.01
0.27 | 0.006144 | 82.26 | 375.36 | 424.16
0.28 | 0.006246 | 83.19 | 384.8 | 436.83
0.29 | 0.006498 | 84.63 | 394.02 | 449.37
0.3 | 0.006604 | 85.49 | 402.75 | 461.42
0.31 | 0.006846 | 86.79 | 411.34 | 473.39
0.32 | 0.006978 | 87.77 | 419.32 | 484.99
0.33 | 0.007183 | 89.05 | 427.19 | 496.48
0.34 | 0.007391 | 90.11 | 434.59 | 507.34
0.35 | 0.0076 | 91.14 | 441.66 | 518.05
0.36 | 0.007843 | 92.36 | 448.47 | 528.56
0.37 | 0.00798 | 93.26 | 454.9 | 538.56
0.38 | 0.008277 | 94.49 | 461.03 | 548.43
0.39 | 0.008388 | 95.52 | 466.98 | 557.76
0.4 | 0.008712 | 96.61 | 472.57 | 567.02
0.41 | 0.008854 | 97.75 | 477.89 | 575.7
0.42 | 0.009168 | 98.73 | 483.02 | 584
0.43 | 0.009386 | 99.89 | 487.93 | 592.4
0.44 | 0.009598 | 100.92 | 492.7 | 600.3
0.45 | 0.009906 | 102 | 497.11 | 607.9
0.46 | 0.010156 | 102.98 | 501.47 | 615.2
0.47 | 0.010544 | 104.11 | 505.64 | 622
0.48 | 0.010745 | 105.23 | 509.72 | 629.1
0.49 | 0.011149 | 106.35 | 513.6 | 634.9
0.5 | 0.011385 | 107.41 | 517.39 | 641.2
0.51 | 0.011779 | 108.45 | 521.09 | 646.9
0.52 | 0.012103 | 109.66 | 524.67 | 652.5
0.53 | 0.012534 | 110.8 | 528.16 | 657.8
0.54 | 0.01295 | 111.96 | 531.46 | 662.7
0.55 | 0.013318 | 113.17 | 534.79 | 667.6
0.56 | 0.01392 | 114.2 | 537.99 | 671.8
0.57 | 0.014299 | 115.46 | 541.08 | 676.3
0.58 | 0.01492 | 116.67 | 544.07 | 680.2
0.59 | 0.015318 | 117.91 | 546.93 | 684
0.6 | 0.015961 | 119.07 | 549.81 | 687.7
0.61 | 0.016481 | 120.3 | 552.51 | 691.4
0.62 | 0.016975 | 121.58 | 555.21 | 694.1
0.63 | 0.01762 | 122.78 | 557.77 | 697.4
0.64 | 0.018316 | 124.1 | 560.24 | 700
0.65 | 0.018952 | 125.23 | 562.66 | 702.4
0.66 | 0.019467 | 126.59 | 565.01 | 704.8
0.67 | 0.020303 | 127.81 | 567.24 | 706.9
0.68 | 0.020932 | 129.09 | 569.37 | 709.3
0.69 | 0.021676 | 130.42 | 571.2 | 710.8
0.7 | 0.022453 | 131.58 | 573.3 | 712.8
0.71 | 0.023142 | 132.98 | 575 | 714.3
0.72 | 0.023957 | 134.28 | 577 | 715.9
0.73 | 0.024603 | 135.57 | 578.9 | 717.2
0.74 | 0.025474 | 136.87 | 580.8 | 718.5
0.75 | 0.026371 | 138.17 | 582.2 | 719.4
0.76 | 0.027221 | 139.45 | 584 | 720.5
0.77 | 0.028024 | 140.77 | 585.4 | 721.4
0.78 | 0.028936 | 142.09 | 586.8 | 722.4
0.79 | 0.029806 | 143.34 | 588.5 | 723.3
0.8 | 0.03085 | 144.69 | 589.6 | 724.1
0.81 | 0.031661 | 146.07 | 591 | 724.9
0.82 | 0.032719 | 147.43 | 592.6 | 725.4
0.83 | 0.033665 | 148.89 | 593.8 | 725.9
0.84 | 0.034508 | 150.1 | 594.9 | 726.5
0.85 | 0.035633 | 151.54 | 596.2 | 726.9
0.86 | 0.036731 | 152.94 | 597.2 | 727.7
0.87 | 0.03786 | 154.32 | 598.3 | 727.9
0.88 | 0.03872 | 155.81 | 599.8 | 728.4
0.89 | 0.039885 | 157.13 | 600.8 | 729
0.9 | 0.040915 | 158.62 | 602 | 729.2
0.91 | 0.042127 | 160.05 | 603.1 | 729.7
0.92 | 0.043041 | 161.53 | 603.9 | 730.1
0.93 | 0.044467 | 162.87 | 605.4 | 730.6
0.94 | 0.045641 | 164.33 | 606.3 | 730.9
0.95 | 0.046521 | 165.86 | 607.4 | 731.5
0.96 | 0.048046 | 167.3 | 608.5 | 731.5
0.97 | 0.049103 | 168.74 | 609.4 | 731.9
0.98 | 0.050617 | 170.14 | 610.6 | 732.3
0.99 | 0.051665 | 171.68 | 611.4 | 732.3
1 | 0.052937 | 173.18 | 612.4 | 732.9