## I-V Characteristic (mA-mm)
VDS (V) | VGS = -0.300 V | VGS = 0.100 V | VGS = 0.500 V | VGS = 0.900 V
0 | -3.5632e-05 | -0.5097 | -0.9969 | -5.351
0.01 | 0.0008725 | 7.667 | 15.488 | 12.599
0.02 | 0.0015499 | 15.44 | 31.925 | 30.252
0.03 | 0.0020454 | 22.506 | 48.151 | 47.936
0.04 | 0.0024528 | 29.12 | 64.67 | 65.72
0.05 | 0.0027342 | 35.022 | 80.59 | 83.06
0.06 | 0.0029873 | 40.48 | 96.79 | 100.46
0.07 | 0.0032027 | 45.262 | 112.64 | 117.79
0.08 | 0.0033581 | 49.618 | 128.25 | 135.05
0.09 | 0.0035563 | 53.345 | 143.75 | 152.09
0.1 | 0.0036739 | 56.766 | 158.99 | 168.92
0.11 | 0.0038422 | 59.49 | 174.35 | 185.69
0.12 | 0.0039798 | 62.14 | 189.21 | 202.23
0.13 | 0.0041028 | 64.53 | 203.58 | 218.91
0.14 | 0.0042803 | 66.42 | 217.99 | 234.72
0.15 | 0.0043762 | 68.47 | 232.37 | 250.75
0.16 | 0.0045395 | 69.85 | 245.88 | 266.6
0.17 | 0.0046778 | 71.49 | 259.42 | 281.92
0.18 | 0.0048285 | 72.65 | 272.55 | 297.39
0.19 | 0.0050046 | 73.93 | 285.5 | 312.57
0.2 | 0.0050992 | 75.18 | 298.07 | 327.39
0.21 | 0.0053022 | 76.06 | 310.14 | 341.87
0.22 | 0.0054176 | 77.44 | 321.94 | 356.37
0.23 | 0.0055657 | 78.13 | 333.46 | 370.59
0.24 | 0.005722 | 79.41 | 344.43 | 384.3
0.25 | 0.005891 | 80.25 | 355.22 | 397.89
0.26 | 0.00611 | 81.33 | 365.51 | 411.27
0.27 | 0.006227 | 82.45 | 375.37 | 424.56
0.28 | 0.006466 | 83.47 | 384.96 | 437.11
0.29 | 0.006584 | 84.84 | 394.2 | 449.6
0.3 | 0.006851 | 85.85 | 402.92 | 461.79
0.31 | 0.00698 | 87.13 | 411.53 | 473.63
0.32 | 0.007212 | 88.16 | 419.59 | 485.34
0.33 | 0.007397 | 89.35 | 427.46 | 496.76
0.34 | 0.007558 | 90.52 | 434.85 | 507.7
0.35 | 0.007788 | 91.6 | 441.89 | 518.36
0.36 | 0.007962 | 92.8 | 448.76 | 528.81
0.37 | 0.008248 | 93.8 | 455.19 | 539
0.38 | 0.00837 | 94.92 | 461.36 | 548.72
0.39 | 0.008679 | 96.03 | 467.19 | 558.06
0.4 | 0.008842 | 97.06 | 472.87 | 567.32
0.41 | 0.009125 | 98.17 | 478.25 | 575.8
0.42 | 0.009352 | 99.17 | 483.33 | 584.8
0.43 | 0.00963 | 100.3 | 488.23 | 592.6
0.44 | 0.00989 | 101.4 | 492.95 | 600.7
0.45 | 0.010112 | 102.5 | 497.52 | 608.4
0.46 | 0.010486 | 103.51 | 501.85 | 615.4
0.47 | 0.01068 | 104.65 | 506.02 | 622.4
0.48 | 0.011115 | 105.74 | 510.03 | 629.1
0.49 | 0.01132 | 106.79 | 513.97 | 635.5
0.5 | 0.011769 | 108.05 | 517.8 | 641.3
0.51 | 0.012091 | 108.98 | 521.39 | 647.1
0.52 | 0.012472 | 110.21 | 525.08 | 652.6
0.53 | 0.012913 | 111.42 | 528.5 | 658.1
0.54 | 0.013364 | 112.48 | 531.88 | 663
0.55 | 0.013855 | 113.73 | 535.14 | 667.7
0.56 | 0.014204 | 114.84 | 538.34 | 672.4
0.57 | 0.014781 | 116.1 | 541.46 | 676.6
0.58 | 0.015226 | 117.23 | 544.43 | 680.4
0.59 | 0.015878 | 118.55 | 547.38 | 684
0.6 | 0.016377 | 119.76 | 550.25 | 687.6
0.61 | 0.016967 | 120.9 | 552.97 | 690.9
0.62 | 0.017616 | 122.1 | 555.6 | 694.2
0.63 | 0.018116 | 123.44 | 558.16 | 697.1
0.64 | 0.018806 | 124.74 | 560.67 | 699.8
0.65 | 0.019444 | 125.85 | 563.06 | 702.5
0.66 | 0.020222 | 127.22 | 565.46 | 704.8
0.67 | 0.020815 | 128.49 | 567.56 | 706.8
0.68 | 0.021625 | 129.77 | 569.82 | 708.9
0.69 | 0.022265 | 131.13 | 571.8 | 710.8
0.7 | 0.02297 | 132.29 | 573.6 | 712.5
0.71 | 0.023828 | 133.59 | 575.7 | 713.9
0.72 | 0.024607 | 134.96 | 577.6 | 715.4
0.73 | 0.025466 | 136.23 | 579.6 | 716.6
0.74 | 0.026113 | 137.55 | 581.2 | 717.8
0.75 | 0.027078 | 138.8 | 582.8 | 718.8
0.76 | 0.02795 | 140.13 | 584.2 | 720.1
0.77 | 0.028885 | 141.5 | 586 | 720.9
0.78 | 0.029727 | 142.86 | 587.6 | 721.9
0.79 | 0.030656 | 144.05 | 588.6 | 722.5
0.8 | 0.031567 | 145.46 | 590.2 | 723.3
0.81 | 0.032511 | 146.85 | 591.5 | 724
0.82 | 0.033474 | 148.17 | 593 | 724.5
0.83 | 0.034533 | 149.66 | 594.2 | 725.3
0.84 | 0.035547 | 150.86 | 595.6 | 725.8
0.85 | 0.036447 | 152.38 | 596.8 | 726.5
0.86 | 0.037654 | 153.78 | 597.8 | 726.9
0.87 | 0.03869 | 155.23 | 599.2 | 727.1
0.88 | 0.039883 | 156.6 | 599.9 | 728.1
0.89 | 0.040958 | 158.02 | 601.2 | 728.3
0.9 | 0.042098 | 159.52 | 602.6 | 728.7
0.91 | 0.04324 | 161.06 | 603.4 | 728.9
0.92 | 0.044167 | 162.48 | 604.4 | 729.3
0.93 | 0.045486 | 163.76 | 605.8 | 729.7
0.94 | 0.046773 | 165.25 | 606.7 | 730.1
0.95 | 0.048147 | 166.74 | 607.8 | 730.3
0.96 | 0.049304 | 168.16 | 608.9 | 730.6
0.97 | 0.050676 | 169.7 | 609.9 | 731.1
0.98 | 0.05189 | 171.08 | 610.8 | 731.5
0.99 | 0.053342 | 172.64 | 611.9 | 731.5
1 | 0.054471 | 174.08 | 613 | 731.7