## I-V Characteristic (mA-mm)
VDS (V) | VGS = -0.300 V | VGS = 0.100 V | VGS = 0.500 V | VGS = 0.900 V
0 | -3.7147e-05 | -0.5266 | -1.1588 | -5.37
0.01 | 0.0008147 | 7.685 | 15.614 | 12.591
0.02 | 0.0014343 | 15.311 | 31.976 | 30.184
0.03 | 0.0018837 | 22.462 | 48.356 | 48.203
0.04 | 0.0022598 | 28.925 | 64.82 | 65.76
0.05 | 0.0025219 | 34.886 | 80.91 | 83.58
0.06 | 0.0027545 | 40.133 | 96.91 | 100.82
0.07 | 0.0029492 | 45.004 | 113.13 | 118.23
0.08 | 0.0030851 | 49.241 | 128.61 | 135.45
0.09 | 0.0032676 | 52.96 | 144.1 | 152.4
0.1 | 0.0033778 | 56.346 | 159.43 | 169.45
0.11 | 0.0035141 | 58.92 | 174.61 | 186.27
0.12 | 0.0036633 | 61.69 | 189.62 | 202.82
0.13 | 0.0037629 | 63.75 | 204.19 | 219.24
0.14 | 0.0039276 | 65.97 | 218.47 | 235.56
0.15 | 0.0040026 | 67.54 | 232.66 | 251.53
0.16 | 0.004151 | 69.3 | 246.48 | 267.28
0.17 | 0.0042751 | 70.67 | 259.89 | 282.79
0.18 | 0.0043869 | 71.88 | 273.09 | 298.14
0.19 | 0.0045724 | 73.18 | 285.93 | 313.61
0.2 | 0.0046521 | 74.05 | 298.55 | 328.35
0.21 | 0.0048117 | 75.37 | 310.78 | 342.92
0.22 | 0.0049435 | 76.16 | 322.42 | 357.3
0.23 | 0.0050904 | 77.28 | 333.93 | 371.41
0.24 | 0.0052899 | 78.13 | 344.92 | 385.4
0.25 | 0.0053722 | 79.16 | 355.54 | 398.88
0.26 | 0.005588 | 80.35 | 365.83 | 412.18
0.27 | 0.005686 | 81.17 | 375.82 | 425.31
0.28 | 0.005842 | 82.58 | 385.26 | 438.12
0.29 | 0.006002 | 83.42 | 394.4 | 450.6
0.3 | 0.006188 | 84.71 | 403.18 | 462.76
0.31 | 0.006335 | 85.83 | 411.62 | 474.68
0.32 | 0.006575 | 86.87 | 419.66 | 486.22
0.33 | 0.006688 | 88.16 | 427.41 | 497.75
0.34 | 0.00694 | 89.13 | 434.88 | 508.7
0.35 | 0.007042 | 90.29 | 441.89 | 519.25
0.36 | 0.0073 | 91.32 | 448.62 | 529.78
0.37 | 0.00743 | 92.46 | 455.05 | 539.72
0.38 | 0.007674 | 93.41 | 461.12 | 549.61
0.39 | 0.007851 | 94.57 | 466.94 | 558.91
0.4 | 0.008029 | 95.65 | 472.57 | 568.13
0.41 | 0.008292 | 96.68 | 477.89 | 576.6
0.42 | 0.008479 | 97.83 | 482.95 | 585.1
0.43 | 0.008773 | 98.68 | 487.82 | 593.4
0.44 | 0.008934 | 99.87 | 492.53 | 601.4
0.45 | 0.009265 | 100.86 | 496.94 | 608.6
0.46 | 0.009422 | 101.88 | 501.27 | 616.1
0.47 | 0.009726 | 103.06 | 505.37 | 622.8
0.48 | 0.009999 | 103.98 | 509.44 | 629.6
0.49 | 0.010308 | 105.14 | 513.24 | 635.9
0.5 | 0.010635 | 106.29 | 517.04 | 641.9
0.51 | 0.01088 | 107.37 | 520.69 | 647.6
0.52 | 0.011317 | 108.37 | 524.23 | 652.9
0.53 | 0.011629 | 109.57 | 527.69 | 658.2
0.54 | 0.012118 | 110.68 | 530.94 | 663.3
0.55 | 0.012391 | 111.81 | 534.21 | 667.7
0.56 | 0.012888 | 113.01 | 537.41 | 672.5
0.57 | 0.013269 | 114.06 | 540.45 | 676.7
0.58 | 0.013697 | 115.36 | 543.45 | 680.4
0.59 | 0.014219 | 116.51 | 546.25 | 684.1
0.6 | 0.014704 | 117.79 | 549.14 | 687.7
0.61 | 0.015281 | 118.96 | 551.82 | 691.4
0.62 | 0.015729 | 120.08 | 554.48 | 694.4
0.63 | 0.016402 | 121.38 | 556.99 | 697.1
0.64 | 0.016912 | 122.64 | 559.48 | 699.7
0.65 | 0.017565 | 123.9 | 561.87 | 702.2
0.66 | 0.018084 | 125.1 | 564.12 | 704.4
0.67 | 0.018713 | 126.33 | 566.32 | 706.6
0.68 | 0.019344 | 127.66 | 568.37 | 708.6
0.69 | 0.019902 | 128.88 | 570.3 | 710.4
0.7 | 0.020711 | 130.21 | 572.3 | 712
0.71 | 0.021382 | 131.3 | 574.3 | 713.7
0.72 | 0.022207 | 132.7 | 576 | 715.1
0.73 | 0.022808 | 133.96 | 578 | 716.4
0.74 | 0.023545 | 135.2 | 579.4 | 717.6
0.75 | 0.024295 | 136.57 | 581.2 | 718.7
0.76 | 0.02502 | 137.71 | 583 | 719.6
0.77 | 0.02577 | 139.18 | 584.6 | 720.4
0.78 | 0.026572 | 140.47 | 585.5 | 721.6
0.79 | 0.027483 | 141.73 | 587.2 | 722
0.8 | 0.028222 | 143.08 | 588.6 | 722.8
0.81 | 0.029185 | 144.35 | 590 | 723.5
0.82 | 0.030024 | 145.72 | 591.1 | 724.2
0.83 | 0.030979 | 147.11 | 592.6 | 724.5
0.84 | 0.031776 | 148.45 | 593.8 | 725.3
0.85 | 0.032767 | 149.65 | 595 | 725.6
0.86 | 0.033625 | 151.12 | 596 | 726.5
0.87 | 0.034503 | 152.5 | 597.6 | 726.7
0.88 | 0.035569 | 153.93 | 598.3 | 727.1
0.89 | 0.036535 | 155.37 | 599.4 | 727.5
0.9 | 0.03753 | 156.57 | 600.6 | 728.1
0.91 | 0.038496 | 158.11 | 601.5 | 728.3
0.92 | 0.03971 | 159.56 | 602.6 | 728.7
0.93 | 0.040741 | 160.96 | 603.8 | 729
0.94 | 0.041845 | 162.46 | 604.8 | 729.3
0.95 | 0.042865 | 163.81 | 605.8 | 729.9
0.96 | 0.044128 | 165.29 | 607 | 729.9
0.97 | 0.045196 | 166.78 | 607.9 | 730.3
0.98 | 0.046132 | 168.26 | 609 | 730.6
0.99 | 0.047307 | 169.6 | 609.8 | 730.9
1 | 0.048522 | 171.08 | 611 | 731.3