## I-V Characteristic (mA-mm)
VDS (V) | VGS = -0.300 V | VGS = 0.100 V | VGS = 0.500 V | VGS = 0.900 V
0 | -2.4072e-05 | -0.5072 | -0.9882 | -5.462
0.01 | 0.0007655 | 7.744 | 15.54 | 12.452
0.02 | 0.0013526 | 15.273 | 32.012 | 30.43
0.03 | 0.0017721 | 22.361 | 48.459 | 48.129
0.04 | 0.0021131 | 28.809 | 64.82 | 65.88
0.05 | 0.0023762 | 34.72 | 80.95 | 83.58
0.06 | 0.0025677 | 40.057 | 97.25 | 100.9
0.07 | 0.0027599 | 44.795 | 113.12 | 118.48
0.08 | 0.002884 | 49.034 | 128.73 | 135.69
0.09 | 0.0030336 | 52.679 | 144.3 | 152.89
0.1 | 0.0031624 | 56.081 | 159.8 | 169.76
0.11 | 0.003271 | 58.56 | 174.9 | 186.68
0.12 | 0.0034229 | 61.37 | 189.88 | 203.3
0.13 | 0.0034979 | 63.39 | 204.46 | 219.63
0.14 | 0.0036362 | 65.44 | 218.83 | 236.16
0.15 | 0.0037444 | 67.26 | 233.16 | 252.19
0.16 | 0.0038416 | 68.6 | 246.81 | 267.89
0.17 | 0.0039876 | 70.21 | 260.23 | 283.53
0.18 | 0.0040607 | 71.31 | 273.31 | 298.8
0.19 | 0.0042238 | 72.65 | 286.28 | 314.31
0.2 | 0.0043175 | 73.61 | 298.92 | 329.06
0.21 | 0.0044529 | 74.69 | 310.96 | 343.75
0.22 | 0.0045992 | 75.62 | 322.69 | 358.28
0.23 | 0.0046835 | 76.49 | 334.26 | 372.55
0.24 | 0.004868 | 77.64 | 345.28 | 386.45
0.25 | 0.0049551 | 78.33 | 355.89 | 400.17
0.26 | 0.0051004 | 79.7 | 366.18 | 413.42
0.27 | 0.0052666 | 80.41 | 376.06 | 426.57
0.28 | 0.0053751 | 81.6 | 385.62 | 439.56
0.29 | 0.0055783 | 82.68 | 394.8 | 452.06
0.3 | 0.0056682 | 83.72 | 403.56 | 464.21
0.31 | 0.005771 | 84.99 | 411.95 | 476.3
0.32 | 0.005921 | 86 | 419.92 | 487.76
0.33 | 0.006157 | 87.17 | 427.78 | 499.47
0.34 | 0.006262 | 88.17 | 435.2 | 510.33
0.35 | 0.006491 | 89.28 | 442.19 | 521.04
0.36 | 0.006605 | 90.22 | 448.94 | 531.61
0.37 | 0.00684 | 91.38 | 455.32 | 541.63
0.38 | 0.006974 | 92.41 | 461.48 | 551.47
0.39 | 0.007188 | 93.44 | 467.26 | 560.91
0.4 | 0.007364 | 94.54 | 472.91 | 570.2
0.41 | 0.007551 | 95.51 | 478.19 | 578.6
0.42 | 0.007811 | 96.56 | 483.22 | 587.2
0.43 | 0.007956 | 97.63 | 488.13 | 595.6
0.44 | 0.008264 | 98.68 | 492.77 | 603.5
0.45 | 0.008388 | 99.75 | 497.26 | 611
0.46 | 0.008682 | 100.72 | 501.53 | 618.2
0.47 | 0.008864 | 101.9 | 505.7 | 624.9
0.48 | 0.009151 | 102.87 | 509.66 | 631.7
0.49 | 0.009406 | 103.98 | 513.54 | 638.1
0.5 | 0.009717 | 105.02 | 517.33 | 644.1
0.51 | 0.010002 | 106.05 | 520.89 | 649.8
0.52 | 0.010254 | 107.27 | 524.52 | 655.3
0.53 | 0.010666 | 108.33 | 527.86 | 660.5
0.54 | 0.010929 | 109.45 | 531.2 | 665.4
0.55 | 0.011425 | 110.5 | 534.43 | 670.2
0.56 | 0.011706 | 111.74 | 537.63 | 674.6
0.57 | 0.01219 | 112.84 | 540.6 | 679
0.58 | 0.012537 | 113.97 | 543.58 | 683
0.59 | 0.012972 | 115.33 | 546.46 | 686.6
0.6 | 0.013439 | 116.35 | 549.24 | 690.2
0.61 | 0.013865 | 117.57 | 551.98 | 693.3
0.62 | 0.014436 | 118.71 | 554.5 | 696.6
0.63 | 0.014784 | 119.99 | 557.08 | 699.3
0.64 | 0.015453 | 121.3 | 559.52 | 701.8
0.65 | 0.015836 | 122.39 | 561.86 | 704.4
0.66 | 0.016505 | 123.62 | 564.18 | 706.6
0.67 | 0.017016 | 124.88 | 566.29 | 708.9
0.68 | 0.017594 | 126.17 | 568.51 | 710.8
0.69 | 0.018191 | 127.33 | 570.3 | 712.5
0.7 | 0.018739 | 128.58 | 572.3 | 713.8
0.71 | 0.019436 | 129.89 | 574.3 | 715.7
0.72 | 0.020003 | 131.1 | 576 | 717
0.73 | 0.020762 | 132.4 | 577.8 | 718.1
0.74 | 0.021293 | 133.5 | 579.6 | 719.2
0.75 | 0.022027 | 134.84 | 581 | 720.4
0.76 | 0.022748 | 136.15 | 582.8 | 721.3
0.77 | 0.023464 | 137.43 | 584.4 | 722
0.78 | 0.024176 | 138.78 | 585.4 | 722.8
0.79 | 0.024858 | 139.95 | 587 | 723.6
0.8 | 0.025705 | 141.3 | 588.5 | 724.5
0.81 | 0.026363 | 142.64 | 589.8 | 725.1
0.82 | 0.027159 | 143.99 | 591 | 725.5
0.83 | 0.027997 | 145.19 | 592.2 | 726
0.84 | 0.02892 | 146.57 | 593.6 | 726.5
0.85 | 0.029604 | 147.87 | 594.6 | 727.1
0.86 | 0.030421 | 149.25 | 595.8 | 727.7
0.87 | 0.031401 | 150.61 | 597.2 | 728.1
0.88 | 0.032215 | 151.92 | 598.1 | 728.3
0.89 | 0.033171 | 153.28 | 599.2 | 728.7
0.9 | 0.034006 | 154.76 | 600.3 | 729
0.91 | 0.03504 | 156.07 | 601.4 | 729.2
0.92 | 0.035842 | 157.65 | 602.2 | 729.7
0.93 | 0.036999 | 158.89 | 603.4 | 729.9
0.94 | 0.037872 | 160.39 | 604.4 | 730.3
0.95 | 0.038906 | 161.87 | 605.6 | 730.9
0.96 | 0.039829 | 163.17 | 606.7 | 730.9
0.97 | 0.040827 | 164.63 | 607.4 | 731.1
0.98 | 0.04193 | 166.01 | 608.7 | 731.5
0.99 | 0.042688 | 167.42 | 609.8 | 731.7
1 | 0.044025 | 168.9 | 610.6 | 731.9