## I-V Characteristic (mA-mm)
VDS (V) | VGS = -0.300 V | VGS = 0.100 V | VGS = 0.500 V | VGS = 0.900 V
0 | -2.363e-05 | -0.5157 | -1.0195 | -5.443
0.01 | 0.0007601 | 7.677 | 15.588 | 12.524
0.02 | 0.0013356 | 15.247 | 32.145 | 30.229
0.03 | 0.001763 | 22.412 | 48.463 | 48.358
0.04 | 0.0021085 | 28.874 | 65.02 | 66.1
0.05 | 0.0023413 | 34.759 | 81.13 | 83.9
0.06 | 0.0025697 | 40.011 | 97.43 | 101.22
0.07 | 0.0027352 | 44.892 | 113.4 | 118.65
0.08 | 0.0028783 | 48.965 | 129.09 | 136.05
0.09 | 0.0030281 | 52.786 | 144.72 | 152.96
0.1 | 0.0031182 | 55.977 | 159.99 | 170.18
0.11 | 0.0032815 | 58.73 | 175.31 | 187.1
0.12 | 0.0033671 | 61.27 | 190.28 | 203.7
0.13 | 0.0034813 | 63.44 | 204.86 | 220.13
0.14 | 0.0036163 | 65.57 | 219.21 | 236.37
0.15 | 0.0037033 | 67.16 | 233.64 | 252.71
0.16 | 0.0038493 | 68.94 | 247.29 | 268.51
0.17 | 0.0039331 | 70.13 | 260.77 | 284.07
0.18 | 0.0040678 | 71.47 | 273.85 | 299.46
0.19 | 0.0041966 | 72.61 | 286.94 | 315.03
0.2 | 0.0042913 | 73.62 | 299.57 | 329.75
0.21 | 0.0044574 | 74.84 | 311.58 | 344.43
0.22 | 0.0045411 | 75.56 | 323.41 | 358.93
0.23 | 0.0046922 | 76.84 | 334.97 | 373.07
0.24 | 0.0048248 | 77.48 | 345.86 | 387.23
0.25 | 0.0049465 | 78.58 | 356.61 | 400.84
0.26 | 0.0051366 | 79.52 | 366.89 | 414.19
0.27 | 0.0052228 | 80.53 | 376.78 | 427.34
0.28 | 0.0054142 | 81.72 | 386.31 | 440.13
0.29 | 0.0055323 | 82.62 | 395.51 | 452.85
0.3 | 0.0056576 | 83.94 | 404.28 | 464.99
0.31 | 0.005716 | 84.97 | 412.74 | 477.01
0.32 | 0.005941 | 86.13 | 420.72 | 488.62
0.33 | 0.006094 | 87.15 | 428.61 | 500.26
0.34 | 0.006267 | 88.33 | 435.97 | 511.12
0.35 | 0.006461 | 89.38 | 442.95 | 521.84
0.36 | 0.006619 | 90.44 | 449.77 | 532.4
0.37 | 0.006859 | 91.52 | 456.15 | 542.48
0.38 | 0.006959 | 92.46 | 462.32 | 552.36
0.39 | 0.007216 | 93.61 | 468.03 | 561.68
0.4 | 0.007335 | 94.72 | 473.66 | 571.2
0.41 | 0.007571 | 95.67 | 478.98 | 579.8
0.42 | 0.007725 | 96.75 | 484.07 | 588.2
0.43 | 0.007966 | 97.71 | 488.84 | 596.5
0.44 | 0.008199 | 98.85 | 493.53 | 604.2
0.45 | 0.008393 | 99.88 | 498.08 | 611.9
0.46 | 0.008675 | 100.93 | 502.32 | 619.1
0.47 | 0.008846 | 101.97 | 506.43 | 625.7
0.48 | 0.009236 | 103 | 510.36 | 632.7
0.49 | 0.009387 | 104.13 | 514.29 | 638.9
0.5 | 0.009754 | 105.18 | 518.04 | 645.1
0.51 | 0.010005 | 106.28 | 521.64 | 650.5
0.52 | 0.010351 | 107.22 | 525.22 | 655.8
0.53 | 0.010634 | 108.47 | 528.57 | 661.1
0.54 | 0.010973 | 109.65 | 531.94 | 666.1
0.55 | 0.011406 | 110.66 | 535.17 | 670.9
0.56 | 0.011688 | 111.94 | 538.31 | 675.4
0.57 | 0.012214 | 112.92 | 541.42 | 679.8
0.58 | 0.012522 | 114.19 | 544.31 | 683.6
0.59 | 0.013006 | 115.34 | 547.22 | 687.2
0.6 | 0.013372 | 116.47 | 549.95 | 690.4
0.61 | 0.013923 | 117.71 | 552.74 | 693.9
0.62 | 0.014407 | 118.87 | 555.2 | 697
0.63 | 0.014826 | 120.07 | 557.76 | 699.7
0.64 | 0.015428 | 121.28 | 560.24 | 702.5
0.65 | 0.015942 | 122.54 | 562.61 | 704.8
0.66 | 0.016536 | 123.58 | 564.9 | 706.9
0.67 | 0.016981 | 124.98 | 567.02 | 709.3
0.68 | 0.017673 | 126.21 | 569.2 | 711.2
0.69 | 0.018215 | 127.45 | 571.2 | 712.8
0.7 | 0.018809 | 128.7 | 573.2 | 714.4
0.71 | 0.01935 | 129.82 | 574.9 | 716
0.72 | 0.020053 | 131.16 | 576.6 | 717.2
0.73 | 0.020765 | 132.48 | 578.6 | 718.4
0.74 | 0.021269 | 133.72 | 580.2 | 719.7
0.75 | 0.02207 | 134.97 | 581.8 | 720.5
0.76 | 0.022709 | 136.22 | 583.4 | 721.6
0.77 | 0.023487 | 137.55 | 584.8 | 722.4
0.78 | 0.024171 | 138.83 | 586.4 | 723.3
0.79 | 0.025014 | 140.13 | 587.8 | 724
0.8 | 0.025708 | 141.38 | 589 | 724.7
0.81 | 0.026421 | 142.74 | 590.6 | 725.3
0.82 | 0.027244 | 144.07 | 591.8 | 725.8
0.83 | 0.028029 | 145.42 | 592.8 | 726.5
0.84 | 0.028952 | 146.7 | 594.2 | 726.7
0.85 | 0.029691 | 147.97 | 595.6 | 727.4
0.86 | 0.030551 | 149.43 | 596.8 | 727.7
0.87 | 0.031316 | 150.8 | 597.8 | 728.3
0.88 | 0.032384 | 152.12 | 598.8 | 728.3
0.89 | 0.0331 | 153.59 | 599.9 | 729
0.9 | 0.034116 | 154.76 | 601 | 729.3
0.91 | 0.035009 | 156.25 | 602.2 | 729.5
0.92 | 0.035866 | 157.63 | 603 | 729.9
0.93 | 0.036907 | 159.08 | 604.2 | 730.3
0.94 | 0.037911 | 160.43 | 605 | 730.6
0.95 | 0.038876 | 161.78 | 606.3 | 730.9
0.96 | 0.039856 | 163.33 | 607.4 | 731.3
0.97 | 0.040877 | 164.65 | 608.3 | 731.5
0.98 | 0.04192 | 166.14 | 609.2 | 731.5
0.99 | 0.043038 | 167.47 | 610.3 | 731.9
1 | 0.044061 | 168.96 | 611.1 | 732.2