## I-V Characteristic (mA-mm)
VDS (V) | VGS = -0.300 V | VGS = 0.100 V | VGS = 0.500 V | VGS = 0.900 V
0 | -3.7575e-05 | -0.5639 | -1.0594 | -5.349
0.01 | 0.0008357 | 7.73 | 15.622 | 12.735
0.02 | 0.0014658 | 15.454 | 32.192 | 30.519
0.03 | 0.0019598 | 22.53 | 48.884 | 48.515
0.04 | 0.0023231 | 29.141 | 65.14 | 66.22
0.05 | 0.0026083 | 35.127 | 81.55 | 84.19
0.06 | 0.0028575 | 40.445 | 97.61 | 101.54
0.07 | 0.0030224 | 45.328 | 113.71 | 119.11
0.08 | 0.0032181 | 49.476 | 129.41 | 136.4
0.09 | 0.003346 | 53.377 | 145.15 | 153.58
0.1 | 0.0035051 | 56.587 | 160.71 | 170.7
0.11 | 0.0036568 | 59.48 | 175.87 | 187.61
0.12 | 0.0037532 | 61.99 | 190.8 | 204.22
0.13 | 0.0039113 | 64.31 | 205.47 | 220.7
0.14 | 0.0040226 | 66.38 | 219.73 | 237.17
0.15 | 0.004168 | 68.04 | 234.18 | 253.22
0.16 | 0.0043145 | 69.87 | 247.93 | 269.13
0.17 | 0.0044174 | 71.05 | 261.41 | 284.79
0.18 | 0.0046038 | 72.54 | 274.62 | 299.98
0.19 | 0.0046984 | 73.65 | 287.61 | 315.65
0.2 | 0.0048733 | 74.78 | 300.18 | 330.38
0.21 | 0.0050081 | 75.94 | 312.32 | 345.03
0.22 | 0.0051182 | 76.76 | 324.08 | 359.48
0.23 | 0.0053139 | 78.04 | 335.63 | 373.67
0.24 | 0.005424 | 78.76 | 346.75 | 387.67
0.25 | 0.0056171 | 79.97 | 357.35 | 401.24
0.26 | 0.00571 | 80.77 | 367.63 | 414.56
0.27 | 0.005895 | 81.98 | 377.57 | 427.74
0.28 | 0.006081 | 83.11 | 387.04 | 440.58
0.29 | 0.006215 | 84.15 | 396.27 | 453.05
0.3 | 0.006458 | 85.49 | 404.95 | 465.24
0.31 | 0.006572 | 86.45 | 413.41 | 477.16
0.32 | 0.006849 | 87.69 | 421.45 | 488.72
0.33 | 0.006959 | 88.75 | 429.23 | 500.29
0.34 | 0.007201 | 89.99 | 436.6 | 511.18
0.35 | 0.007338 | 91.02 | 443.62 | 521.74
0.36 | 0.00755 | 92.05 | 450.35 | 532.25
0.37 | 0.007774 | 93.19 | 456.78 | 542.19
0.38 | 0.007958 | 94.29 | 462.85 | 552.07
0.39 | 0.008205 | 95.39 | 468.66 | 561.43
0.4 | 0.008308 | 96.38 | 474.26 | 570.7
0.41 | 0.008632 | 97.43 | 479.53 | 579
0.42 | 0.008778 | 98.55 | 484.64 | 587.8
0.43 | 0.009107 | 99.59 | 489.47 | 595.8
0.44 | 0.00926 | 100.76 | 494.13 | 603.6
0.45 | 0.009575 | 101.66 | 498.54 | 611.1
0.46 | 0.009812 | 102.76 | 502.83 | 618.3
0.47 | 0.010044 | 103.84 | 507.06 | 625.2
0.48 | 0.010395 | 104.95 | 510.97 | 631.9
0.49 | 0.010693 | 106.14 | 514.9 | 638.3
0.5 | 0.011115 | 107.09 | 518.61 | 644.1
0.51 | 0.011299 | 108.21 | 522.26 | 649.8
0.52 | 0.011782 | 109.41 | 525.79 | 655.3
0.53 | 0.012083 | 110.55 | 529.17 | 660.3
0.54 | 0.01257 | 111.52 | 532.58 | 665.4
0.55 | 0.01293 | 112.78 | 535.75 | 670.2
0.56 | 0.013375 | 113.97 | 538.95 | 674.4
0.57 | 0.013864 | 115.15 | 541.93 | 678.8
0.58 | 0.01425 | 116.31 | 544.93 | 682.4
0.59 | 0.014864 | 117.32 | 547.82 | 686.4
0.6 | 0.015332 | 118.73 | 550.63 | 690
0.61 | 0.015945 | 119.87 | 553.36 | 693.2
0.62 | 0.016362 | 121.14 | 555.87 | 696.4
0.63 | 0.017037 | 122.38 | 558.52 | 699
0.64 | 0.017575 | 123.54 | 560.99 | 701.6
0.65 | 0.018172 | 124.9 | 563.32 | 704.2
0.66 | 0.018778 | 126.11 | 565.62 | 706.4
0.67 | 0.019504 | 127.33 | 567.76 | 708.4
0.68 | 0.020214 | 128.49 | 569.94 | 710.5
0.69 | 0.020724 | 129.84 | 571.9 | 712.2
0.7 | 0.021579 | 131.08 | 573.9 | 713.9
0.71 | 0.022265 | 132.4 | 575.5 | 715.5
0.72 | 0.023032 | 133.65 | 577.6 | 716.5
0.73 | 0.023722 | 134.84 | 579.2 | 718
0.74 | 0.024525 | 136.15 | 581.2 | 719.2
0.75 | 0.025259 | 137.55 | 582.3 | 720.3
0.76 | 0.025929 | 138.79 | 584.4 | 721.3
0.77 | 0.02686 | 140.23 | 585.5 | 722.1
0.78 | 0.027751 | 141.32 | 587.2 | 722.8
0.79 | 0.028644 | 142.76 | 588.6 | 723.8
0.8 | 0.029403 | 144.04 | 590.1 | 724.3
0.81 | 0.030364 | 145.41 | 591.4 | 725.3
0.82 | 0.031287 | 146.73 | 593 | 725.8
0.83 | 0.032099 | 147.99 | 594.2 | 726
0.84 | 0.0331 | 149.42 | 595.3 | 726.9
0.85 | 0.033985 | 150.73 | 596.5 | 727.7
0.86 | 0.035105 | 152.22 | 597.4 | 728
0.87 | 0.03595 | 153.42 | 599 | 728.3
0.88 | 0.037046 | 154.92 | 599.8 | 728.7
0.89 | 0.038137 | 156.33 | 601 | 729.3
0.9 | 0.039291 | 157.77 | 602.1 | 729.2
0.91 | 0.040193 | 159.25 | 603.1 | 729.9
0.92 | 0.041205 | 160.51 | 604.2 | 730.3
0.93 | 0.042262 | 162.04 | 605.3 | 730.9
0.94 | 0.043349 | 163.56 | 606.3 | 731.1
0.95 | 0.044571 | 164.95 | 607.4 | 731.3
0.96 | 0.045794 | 166.42 | 608.6 | 731.5
0.97 | 0.046931 | 167.85 | 609.2 | 731.9
0.98 | 0.04789 | 169.32 | 610.6 | 732
0.99 | 0.049197 | 170.8 | 611.4 | 732.5
1 | 0.05035 | 172.25 | 612.6 | 732.9