## I-V Characteristic (mA-mm)
VDS (V) | VGS = -0.300 V | VGS = 0.100 V | VGS = 0.500 V | VGS = 0.900 V
0 | -3.0342e-05 | -0.5021 | -1.1048 | -5.319
0.01 | 0.0008356 | 7.772 | 15.71 | 12.78
0.02 | 0.0014717 | 15.464 | 32.294 | 30.635
0.03 | 0.0019632 | 22.602 | 48.787 | 48.65
0.04 | 0.0023155 | 29.274 | 65.3 | 66.36
0.05 | 0.0026113 | 35.159 | 81.55 | 84.42
0.06 | 0.0028316 | 40.608 | 97.79 | 101.72
0.07 | 0.0030195 | 45.378 | 114.13 | 119.34
0.08 | 0.0032089 | 49.723 | 129.69 | 136.7
0.09 | 0.0033228 | 53.448 | 145.38 | 153.96
0.1 | 0.0034999 | 56.868 | 160.84 | 170.98
0.11 | 0.003626 | 59.56 | 176.05 | 188.04
0.12 | 0.0037627 | 62.27 | 191.3 | 204.74
0.13 | 0.0039107 | 64.56 | 205.93 | 221.17
0.14 | 0.003995 | 66.42 | 220.27 | 237.75
0.15 | 0.0041622 | 68.43 | 234.58 | 253.87
0.16 | 0.0042561 | 69.8 | 248.43 | 269.7
0.17 | 0.0044052 | 71.49 | 262.05 | 285.38
0.18 | 0.0045601 | 72.61 | 275.16 | 300.72
0.19 | 0.0046664 | 73.89 | 288.15 | 316.43
0.2 | 0.0048519 | 75.04 | 300.82 | 331.12
0.21 | 0.0049513 | 75.9 | 313.08 | 345.84
0.22 | 0.0051253 | 77.22 | 324.8 | 360.43
0.23 | 0.0052823 | 77.96 | 336.51 | 374.66
0.24 | 0.005392 | 79.22 | 347.51 | 388.65
0.25 | 0.0055842 | 79.95 | 358.15 | 402.31
0.26 | 0.0056838 | 81.19 | 368.53 | 415.7
0.27 | 0.00579 | 82.2 | 378.53 | 428.82
0.28 | 0.00598 | 83.22 | 387.98 | 441.78
0.29 | 0.006198 | 84.65 | 397.11 | 454.34
0.3 | 0.006315 | 85.49 | 405.97 | 466.52
0.31 | 0.006546 | 86.85 | 414.55 | 478.53
0.32 | 0.006647 | 87.89 | 422.51 | 490.11
0.33 | 0.006906 | 89.07 | 430.32 | 501.77
0.34 | 0.007046 | 90.13 | 437.8 | 512.7
0.35 | 0.007269 | 91.25 | 444.86 | 523.3
0.36 | 0.007465 | 92.46 | 451.64 | 533.85
0.37 | 0.00766 | 93.48 | 458.07 | 543.87
0.38 | 0.007885 | 94.51 | 464.18 | 553.8
0.39 | 0.008066 | 95.51 | 470.05 | 563.09
0.4 | 0.008346 | 96.63 | 475.71 | 572.3
0.41 | 0.008485 | 97.79 | 480.99 | 581.2
0.42 | 0.008782 | 98.83 | 486.06 | 589.4
0.43 | 0.008915 | 100 | 490.94 | 597.4
0.44 | 0.009243 | 100.86 | 495.7 | 605.8
0.45 | 0.009459 | 102.04 | 500.14 | 613.3
0.46 | 0.009718 | 103.1 | 504.42 | 620.3
0.47 | 0.010007 | 104.22 | 508.59 | 627
0.48 | 0.010266 | 105.29 | 512.68 | 633.9
0.49 | 0.010661 | 106.31 | 516.51 | 640.1
0.5 | 0.010879 | 107.47 | 520.26 | 646.1
0.51 | 0.011329 | 108.57 | 523.91 | 651.8
0.52 | 0.011572 | 109.75 | 527.46 | 657.4
0.53 | 0.012046 | 110.75 | 530.91 | 662.5
0.54 | 0.012391 | 111.94 | 534.14 | 667.7
0.55 | 0.012806 | 113.12 | 537.43 | 672.2
0.56 | 0.013246 | 114.22 | 540.6 | 676.8
0.57 | 0.013616 | 115.57 | 543.6 | 680.8
0.58 | 0.014219 | 116.53 | 546.64 | 685
0.59 | 0.014666 | 117.79 | 549.45 | 688.4
0.6 | 0.015299 | 119.03 | 552.29 | 692
0.61 | 0.01567 | 120.27 | 555.01 | 695.4
0.62 | 0.016303 | 121.54 | 557.6 | 698.4
0.63 | 0.016784 | 122.7 | 560.19 | 701.2
0.64 | 0.017449 | 123.98 | 562.64 | 703.7
0.65 | 0.018025 | 125.23 | 565.04 | 706.4
0.66 | 0.018624 | 126.53 | 567.32 | 708.5
0.67 | 0.019347 | 127.65 | 569.51 | 710.8
0.68 | 0.019908 | 129.03 | 571.5 | 712.6
0.69 | 0.02072 | 130.26 | 573.5 | 714.4
0.7 | 0.021244 | 131.54 | 575.4 | 716
0.71 | 0.022066 | 132.86 | 577.3 | 717.6
0.72 | 0.022776 | 133.99 | 579.1 | 718.8
0.73 | 0.0236 | 135.42 | 581.2 | 720
0.74 | 0.024313 | 136.69 | 582.8 | 721.3
0.75 | 0.025004 | 137.95 | 584.6 | 722.1
0.76 | 0.025864 | 139.37 | 586 | 723.5
0.77 | 0.026698 | 140.56 | 587.6 | 724.1
0.78 | 0.027562 | 141.94 | 588.7 | 724.9
0.79 | 0.028175 | 143.14 | 590.6 | 725.7
0.8 | 0.029136 | 144.51 | 591.7 | 726.5
0.81 | 0.030025 | 145.81 | 593 | 727.1
0.82 | 0.031014 | 147.14 | 594.3 | 727.9
0.83 | 0.031912 | 148.59 | 595.8 | 728.3
0.84 | 0.032825 | 149.9 | 597.2 | 728.7
0.85 | 0.033787 | 151.32 | 598.1 | 729.2
0.86 | 0.034594 | 152.52 | 599.4 | 729.9
0.87 | 0.035648 | 154.03 | 600.6 | 730.3
0.88 | 0.036695 | 155.43 | 601.6 | 730.6
0.89 | 0.037691 | 156.87 | 602.6 | 731.3
0.9 | 0.038681 | 158.35 | 603.8 | 731.5
0.91 | 0.039787 | 159.61 | 604.7 | 731.6
0.92 | 0.040837 | 161.16 | 606 | 732.2
0.93 | 0.041799 | 162.55 | 607.1 | 732.3
0.94 | 0.043101 | 164.05 | 607.9 | 732.9
0.95 | 0.044198 | 165.42 | 609 | 733.1
0.96 | 0.04535 | 166.9 | 610.2 | 733.3
0.97 | 0.046259 | 168.32 | 611.1 | 733.5
0.98 | 0.047663 | 169.8 | 612.2 | 733.9
0.99 | 0.048875 | 171.28 | 613.3 | 734.3
1 | 0.050124 | 172.6 | 614.2 | 734.5